## database
[6 empty] | OMP property parameters | [22 empty] | Membrane structure parameters | [11 empty] | Operational condition parameters |  |  |  | Output variable
Number | Name of MB | Type of MB | Types of contaminants | CAS | SMILES | Compound Mw (g/mol) | Compound size (nm) | Compound stokes radius rs (nm) | Compound charge | Compound log K ow | Density (g·cm-3) | Diffusion coefficient (cm2·s-1) | pKa1 | pKa2 | log D (pH=5.5) | log D (pH=7.4) | WS (mg/L) | MinPartialCharge | MaxPartialCharge | Surface tension γs (dyne·cm-1) | Min projection (Å) | Max projection (Å) | Total charge | E | S | A | B | V | MB MWCO (Da) | MB pore radius rp (nm) | rs/rp | ΦS | ΦD | ∆Gs-m (J·m-2) | MB contact angle (°) | MB surface energy, γm (J·m-2) | MB zeta potential (mV) | MB surface charge density , σm (mC·m-2) | MB volume charge density, δm (mol·m-3) | RMS roughness (nm) | Pressure (kPa) | Measurement time (min) | Initial concentration of compound (mg/L) | pH | Removal rate (%) | Reference
1 | AK | RO | 2-(2-Butoxyethoxy)ethanol | 112-34-5 | CCCCOCCOCCO | 162.229 | 0.5124451 | 0.340717 | 0 | 0.711 | 0.9536 | 2.858052e-09 | 14.37 | nan | 0.56 | 0.56 | 1000000 | -0.3939803 | 0.07011206 | 32 | 3.25 | 8.08 | 0 | 0.19 | 0.78 | 0.2 | 1.17 | 1.4119 | 150 | 0.2727962 | 1.24898 | 0.06199108 | 1 | -0.4096745 | 50 | 44.95869 | -19.9 | -1.48896 | -56.56965 | nan | 800 | 10 | 0.162229 | 7 | 81.59 | Removal of organic contaminants by RO and NF membranes
2 | AK | RO | Caprolactam | 105-60-2 | O=C1CCCCCN1 | 113.16 | 0.3964745 | 0.2881301 | 0 | 0.31 | 1.02 | 2.010241e-09 | nan | 16.61 | -0.02 | -0.02 | 5250000 | -0.356107 | 0.2194941 | 30.4 | 3.92 | 4.01 | 0 | 0.59 | 1.72 | 0.38 | 0.75 | 0.9609 | 150 | 0.2727962 | 1.05621 | 0.003159601 | 1 | -0.3502706 | 50 | 44.95869 | -19.9 | -1.48896 | -56.56965 | nan | 800 | 10 | 0.11316 | 7 | 82.85 | Removal of organic contaminants by RO and NF membranes
3 | AK | RO | Creatine | 57-00-1 | CN(CC(=O)O)C(=N)N | 131.135 | 0.382178 | 0.3085931 | 0 | -2.864 | 1.38 | 3.261577e-09 | 3.8 | 12.7 | -3.96 | -3.98 | 13300 | -0.479925 | 0.3226929 | 57.6 | 3.35 | 4.36 | 0 | 0.844 | 1.412 | 0.679 | 2.056 | 1.0245 | 150 | 0.2727962 | 1.131222 | 0.01721929 | 1 | -1.211189 | 50 | 44.95869 | -19.9 | -1.48896 | -56.56965 | nan | 800 | 10 | 0.131135 | 7 | 96.65 | Removal of organic contaminants by RO and NF membranes
4 | AK | RO | Formaldehyde | 50-00-0 | C=O | 30.026 | 0.2206173 | 0.1553915 | 0 | -0.467 | 0.8 | 4.491416e-09 | 13.27 | nan | 0.35 | 0.35 | 1000000 | -0.307097 | 0.1063823 | 12.6 | 2.08 | 2.34 | 0 | 0.22 | 0.62 | 0 | 0.33 | 0.2652 | 150 | 0.2727962 | 0.569625 | 0.1852226 | 1 | 0.4642497 | 50 | 44.95869 | -19.9 | -1.48896 | -56.56965 | nan | 800 | 10 | 0.030026 | 7 | 3.35 | Removal of organic contaminants by RO and NF membranes
5 | AK | RO | Isopropanol | 67-63-0 | CC(C)O | 60.096 | 0.3148333 | 0.2146222 | 0 | 0.255 | 0.785 | 2.539645e-09 | 17.1 | nan | nan | nan | 1000000 | -0.3937069 | 0.04834761 | 22.6 | 2.95 | 3.36 | 0 | 0.21 | 0.36 | 0.33 | 0.56 | 0.59 | 150 | 0.2727962 | 0.7867494 | 0.0454758 | 1 | -0.03521015 | 50 | 44.95869 | -19.9 | -1.48896 | -56.56965 | nan | 800 | 10 | 0.060096 | 7 | 65.27 | Removal of organic contaminants by RO and NF membranes
6 | AK | RO | Methanol | 67-56-1 | CO | 32.042 | 0.2400833 | 0.1601629 | 0 | -0.519 | 0.81 | 1.865693e-05 | 15.3 | nan | -0.77 | -0.77 | 1000000 | -0.3996302 | 0.03194068 | 18.8 | 2.2 | 2.62 | 0 | 0.28 | 0.44 | 0.43 | 0.47 | 0.3082 | 150 | 0.2727962 | 0.5871156 | 0.1704735 | 1 | 0.1381678 | 50 | 44.95869 | -19.9 | -1.48896 | -56.56965 | nan | 800 | 10 | 0.032042 | 7 | 3.77 | Removal of organic contaminants by RO and NF membranes
7 | AK | RO | Urea | 57-13-6 | NC(N)=O | 60.056 | 0.3025773 | 0.2145557 | 0 | -1.364 | 1.323 | 1.717841e-05 | 0.1 | nan | -3.72 | -3.75 | 545000 | -0.3518462 | 0.3090564 | 55.3 | 2.87 | 3.19 | 0 | 0.5 | 1.49 | 0.83 | 0.84 | 0.4648 | 150 | 0.2727962 | 0.7865057 | 0.04557982 | 1 | -1.147706 | 50 | 44.95869 | -19.9 | -1.48896 | -56.56965 | nan | 800 | 10 | 0.060056 | 7 | 17.16 | Removal of organic contaminants by RO and NF membranes
8 | BW30 | RO | 17alpha-Ethynilestradiol | 57-63-6 | C#C[C@]1(O)CCC2[C@@H]3CCC4=CC(O)=CC=C4[C@H]3CC[C@@]21C | 296.41 | 0.5654025 | 0.451044 | 0 | 4.33 | nan | nan | 10.33 | nan | 3.67 | 3.67 | 11.3 | -0.507956 | 0.1303359 | 57.2 | 4.44 | 7.2 | 0 | 2.01 | 2.34 | 0.98 | 1.23 | 2.3946 | 100 | 0.2176484 | 2.072352 | 1.149938 | 1 | -1.411649 | 76 | 61.78188 | -16.26 | -1.206624 | -57.45864 | 68.3 | 2000 | 10 | 1.48205 | 7 | 98.52 | Comparison of flux behavior and synthetic organic compound removal by forward osmosis and reverse osmosis membranes
9 | BW30 | RO | 4-Chlorophenol | 106-48-9 | OC1=CC=C(Cl)C=C1 | 128.56 | 0.3936026 | 0.305758 | -0.0108 | 2.274 | 1.2238 | 2.891551e-09 | 9.41 | nan | 2.39 | 2.39 | 24000 | -0.5079652 | 0.1151798 | 44.7 | 3.39 | 4.57 | 0.175608 | 0.92 | 1.08 | 0.67 | 0.2 | 0.8975 | 100 | 0.2176484 | 1.404826 | 0.1638838 | 0.9931859 | -0.9837369 | 76 | 61.78188 | -16.26 | -1.206624 | -57.45864 | 68.3 | 2000 | 10 | 0.6428 | 7 | 82.76 | Comparison of flux behavior and synthetic organic compound removal by forward osmosis and reverse osmosis membranes
10 | BW30 | RO | Acetaminophen | 103-90-2 | CC(=O)NC1=CC=C(O)C=C1 | 151.165 | 0.4448404 | 0.3296982 | 0 | 0.907 | 1.293 | 3.256134e-09 | 9.5 | nan | 0.49 | 0.49 | 14000 | -0.5079643 | 0.2207474 | 52.8 | 3.49 | 5.67 | 0 | 1.12 | 1.63 | 1.01 | 0.91 | 1.1724 | 100 | 0.2176484 | 1.51482 | 0.2650401 | 1 | -1.146832 | 59.8 | 50.82396 | -16.26 | -1.206624 | -57.45864 | 68.3 | 1000 | 10 | 0.5 | 4 | 92.59 | Assessing potential of nanofilltration and reverse osmosis for removal of toxic pharmaceuticals from water
11 | BW30 | RO | Acetaminophen | 103-90-2 | CC(=O)NC1=CC=C(O)C=C1 | 151.165 | 0.4448404 | 0.3296982 | 0 | 0.907 | 1.293 | 3.256134e-09 | 9.5 | nan | 0.49 | 0.49 | 14000 | -0.5079643 | 0.2207474 | 52.8 | 3.49 | 5.67 | 0 | 1.12 | 1.63 | 1.01 | 0.91 | 1.1724 | 100 | 0.2176484 | 1.51482 | 0.2650401 | 1 | -1.146832 | 59.8 | 50.82396 | -16.26 | -1.206624 | -57.45864 | 68.3 | 1000 | 10 | 0.5 | 5 | 93.78 | Assessing potential of nanofilltration and reverse osmosis for removal of toxic pharmaceuticals from water
12 | BW30 | RO | Acetaminophen | 103-90-2 | CC(=O)NC1=CC=C(O)C=C1 | 151.165 | 0.4448404 | 0.3296982 | 0 | 0.907 | 1.293 | 3.256134e-09 | 9.5 | nan | 0.49 | 0.49 | 14000 | -0.5079643 | 0.2207474 | 52.8 | 3.49 | 5.67 | 0 | 1.12 | 1.63 | 1.01 | 0.91 | 1.1724 | 100 | 0.2176484 | 1.51482 | 0.2650401 | 1 | -1.146832 | 59.8 | 50.82396 | -16.26 | -1.206624 | -57.45864 | 68.3 | 1000 | 10 | 0.5 | 7 | 89.53 | Assessing potential of nanofilltration and reverse osmosis for removal of toxic pharmaceuticals from water
13 | BW30 | RO | Acetaminophen | 103-90-2 | CC(=O)NC1=CC=C(O)C=C1 | 151.165 | 0.4448404 | 0.3296982 | 0 | 0.907 | 1.293 | 3.256134e-09 | 9.5 | nan | 0.49 | 0.49 | 14000 | -0.5079643 | 0.2207474 | 52.8 | 3.49 | 5.67 | 0 | 1.12 | 1.63 | 1.01 | 0.91 | 1.1724 | 100 | 0.2176484 | 1.51482 | 0.2650401 | 1 | -1.146832 | 59.8 | 50.82396 | -16.26 | -1.206624 | -57.45864 | 68.3 | 1500 | 10 | 0.5 | 4 | 94.89 | Assessing potential of nanofilltration and reverse osmosis for removal of toxic pharmaceuticals from water
14 | BW30 | RO | Acetaminophen | 103-90-2 | CC(=O)NC1=CC=C(O)C=C1 | 151.165 | 0.4448404 | 0.3296982 | 0 | 0.907 | 1.293 | 3.256134e-09 | 9.5 | nan | 0.49 | 0.49 | 14000 | -0.5079643 | 0.2207474 | 52.8 | 3.49 | 5.67 | 0 | 1.12 | 1.63 | 1.01 | 0.91 | 1.1724 | 100 | 0.2176484 | 1.51482 | 0.2650401 | 1 | -1.146832 | 59.8 | 50.82396 | -16.26 | -1.206624 | -57.45864 | 68.3 | 1500 | 10 | 0.5 | 5 | 96.99 | Assessing potential of nanofilltration and reverse osmosis for removal of toxic pharmaceuticals from water
15 | BW30 | RO | Acetaminophen | 103-90-2 | CC(=O)NC1=CC=C(O)C=C1 | 151.165 | 0.4448404 | 0.3296982 | 0 | 0.907 | 1.293 | 3.256134e-09 | 9.5 | nan | 0.49 | 0.49 | 14000 | -0.5079643 | 0.2207474 | 52.8 | 3.49 | 5.67 | 0 | 1.12 | 1.63 | 1.01 | 0.91 | 1.1724 | 100 | 0.2176484 | 1.51482 | 0.2650401 | 1 | -1.146832 | 59.8 | 50.82396 | -16.26 | -1.206624 | -57.45864 | 68.3 | 1500 | 10 | 0.5 | 7 | 90.66 | Assessing potential of nanofilltration and reverse osmosis for removal of toxic pharmaceuticals from water
16 | BW30 | RO | Acetaminophen | 103-90-2 | CC(=O)NC1=CC=C(O)C=C1 | 151.165 | 0.4448404 | 0.3296982 | 0 | 0.907 | 1.293 | 3.256134e-09 | 9.5 | nan | 0.49 | 0.49 | 14000 | -0.5079643 | 0.2207474 | 52.8 | 3.49 | 5.67 | 0 | 1.12 | 1.63 | 1.01 | 0.91 | 1.1724 | 100 | 0.2176484 | 1.51482 | 0.2650401 | 1 | -1.146832 | 59.8 | 50.82396 | -16.26 | -1.206624 | -57.45864 | 68.3 | 2000 | 10 | 0.5 | 4 | 94.33 | Assessing potential of nanofilltration and reverse osmosis for removal of toxic pharmaceuticals from water
17 | BW30 | RO | Acetaminophen | 103-90-2 | CC(=O)NC1=CC=C(O)C=C1 | 151.165 | 0.4448404 | 0.3296982 | 0 | 0.907 | 1.293 | 3.256134e-09 | 9.5 | nan | 0.49 | 0.49 | 14000 | -0.5079643 | 0.2207474 | 52.8 | 3.49 | 5.67 | 0 | 1.12 | 1.63 | 1.01 | 0.91 | 1.1724 | 100 | 0.2176484 | 1.51482 | 0.2650401 | 1 | -1.146832 | 59.8 | 50.82396 | -16.26 | -1.206624 | -57.45864 | 68.3 | 2000 | 10 | 0.5 | 5 | 95.95 | Assessing potential of nanofilltration and reverse osmosis for removal of toxic pharmaceuticals from water
18 | BW30 | RO | Acetaminophen | 103-90-2 | CC(=O)NC1=CC=C(O)C=C1 | 151.165 | 0.4448404 | 0.3296982 | 0 | 0.907 | 1.293 | 3.256134e-09 | 9.5 | nan | 0.49 | 0.49 | 14000 | -0.5079643 | 0.2207474 | 52.8 | 3.49 | 5.67 | 0 | 1.12 | 1.63 | 1.01 | 0.91 | 1.1724 | 100 | 0.2176484 | 1.51482 | 0.2650401 | 1 | -1.146832 | 59.8 | 50.82396 | -16.26 | -1.206624 | -57.45864 | 68.3 | 2000 | 10 | 0.5 | 7 | 89.93 | Assessing potential of nanofilltration and reverse osmosis for removal of toxic pharmaceuticals from water
19 | BW30 | RO | Acetaminophen | 103-90-2 | CC(=O)NC1=CC=C(O)C=C1 | 151.165 | 0.4448404 | 0.3296982 | 0 | 0.907 | 1.293 | 3.256134e-09 | 9.5 | nan | 0.49 | 0.49 | 14000 | -0.5079643 | 0.2207474 | 52.8 | 3.49 | 5.67 | 0 | 1.12 | 1.63 | 1.01 | 0.91 | 1.1724 | 100 | 0.2176484 | 1.51482 | 0.2650401 | 1 | -1.146832 | 59.8 | 50.82396 | -16.26 | -1.206624 | -57.45864 | 68.3 | 3000 | 10 | 0.5 | 4 | 92.69 | Assessing potential of nanofilltration and reverse osmosis for removal of toxic pharmaceuticals from water
20 | BW30 | RO | Acetaminophen | 103-90-2 | CC(=O)NC1=CC=C(O)C=C1 | 151.165 | 0.4448404 | 0.3296982 | 0 | 0.907 | 1.293 | 3.256134e-09 | 9.5 | nan | 0.49 | 0.49 | 14000 | -0.5079643 | 0.2207474 | 52.8 | 3.49 | 5.67 | 0 | 1.12 | 1.63 | 1.01 | 0.91 | 1.1724 | 100 | 0.2176484 | 1.51482 | 0.2650401 | 1 | -1.146832 | 59.8 | 50.82396 | -16.26 | -1.206624 | -57.45864 | 68.3 | 3000 | 10 | 0.5 | 5 | 93.69 | Assessing potential of nanofilltration and reverse osmosis for removal of toxic pharmaceuticals from water
21 | BW30 | RO | Acetaminophen | 103-90-2 | CC(=O)NC1=CC=C(O)C=C1 | 151.165 | 0.4448404 | 0.3296982 | 0 | 0.907 | 1.293 | 3.256134e-09 | 9.5 | nan | 0.49 | 0.49 | 14000 | -0.5079643 | 0.2207474 | 52.8 | 3.49 | 5.67 | 0 | 1.12 | 1.63 | 1.01 | 0.91 | 1.1724 | 100 | 0.2176484 | 1.51482 | 0.2650401 | 1 | -1.146832 | 59.8 | 50.82396 | -16.26 | -1.206624 | -57.45864 | 68.3 | 3000 | 10 | 0.5 | 7 | 89.56 | Assessing potential of nanofilltration and reverse osmosis for removal of toxic pharmaceuticals from water
23 | BW30 | RO | Caffeine | 58-08-2 | CN1C=NC2=C1C(=O)N(C)C(=O)N2C | 194.194 | 0.4725802 | 0.3704631 | 0 | -0.546 | 1.23 | 1.805627e-09 | 10.4 | nan | 0.28 | 0.28 | 21600 | -0.3278635 | 0.3317034 | 55.7 | 4.44 | 5.03 | 0 | 1.5 | 1.82 | 0.08 | 1.25 | 1.3632 | 100 | 0.2176484 | 1.702117 | 0.4929687 | 1 | -1.233764 | 59.8 | 50.82396 | -16.26 | -1.206624 | -57.45864 | 68.3 | 1000 | 10 | 0.5 | 4 | 95.51 | Assessing potential of nanofilltration and reverse osmosis for removal of toxic pharmaceuticals from water
24 | BW30 | RO | Caffeine | 58-08-2 | CN1C=NC2=C1C(=O)N(C)C(=O)N2C | 194.194 | 0.4725802 | 0.3704631 | 0 | -0.546 | 1.23 | 1.805627e-09 | 10.4 | nan | 0.28 | 0.28 | 21600 | -0.3278635 | 0.3317034 | 55.7 | 4.44 | 5.03 | 0 | 1.5 | 1.82 | 0.08 | 1.25 | 1.3632 | 100 | 0.2176484 | 1.702117 | 0.4929687 | 1 | -1.233764 | 59.8 | 50.82396 | -16.26 | -1.206624 | -57.45864 | 68.3 | 1000 | 10 | 0.5 | 5 | 94.72 | Assessing potential of nanofilltration and reverse osmosis for removal of toxic pharmaceuticals from water
25 | BW30 | RO | Caffeine | 58-08-2 | CN1C=NC2=C1C(=O)N(C)C(=O)N2C | 194.194 | 0.4725802 | 0.3704631 | 0 | -0.546 | 1.23 | 1.805627e-09 | 10.4 | nan | 0.28 | 0.28 | 21600 | -0.3278635 | 0.3317034 | 55.7 | 4.44 | 5.03 | 0 | 1.5 | 1.82 | 0.08 | 1.25 | 1.3632 | 100 | 0.2176484 | 1.702117 | 0.4929687 | 1 | -1.233764 | 59.8 | 50.82396 | -16.26 | -1.206624 | -57.45864 | 68.3 | 1000 | 10 | 0.5 | 7 | 86.57 | Assessing potential of nanofilltration and reverse osmosis for removal of toxic pharmaceuticals from water
26 | BW30 | RO | Caffeine | 58-08-2 | CN1C=NC2=C1C(=O)N(C)C(=O)N2C | 194.194 | 0.4725802 | 0.3704631 | 0 | -0.546 | 1.23 | 1.805627e-09 | 10.4 | nan | 0.28 | 0.28 | 21600 | -0.3278635 | 0.3317034 | 55.7 | 4.44 | 5.03 | 0 | 1.5 | 1.82 | 0.08 | 1.25 | 1.3632 | 100 | 0.2176484 | 1.702117 | 0.4929687 | 1 | -1.233764 | 59.8 | 50.82396 | -16.26 | -1.206624 | -57.45864 | 68.3 | 1500 | 10 | 0.5 | 4 | 99.9 | Assessing potential of nanofilltration and reverse osmosis for removal of toxic pharmaceuticals from water
27 | BW30 | RO | Caffeine | 58-08-2 | CN1C=NC2=C1C(=O)N(C)C(=O)N2C | 194.194 | 0.4725802 | 0.3704631 | 0 | -0.546 | 1.23 | 1.805627e-09 | 10.4 | nan | 0.28 | 0.28 | 21600 | -0.3278635 | 0.3317034 | 55.7 | 4.44 | 5.03 | 0 | 1.5 | 1.82 | 0.08 | 1.25 | 1.3632 | 100 | 0.2176484 | 1.702117 | 0.4929687 | 1 | -1.233764 | 59.8 | 50.82396 | -16.26 | -1.206624 | -57.45864 | 68.3 | 1500 | 10 | 0.5 | 5 | 94.34 | Assessing potential of nanofilltration and reverse osmosis for removal of toxic pharmaceuticals from water
28 | BW30 | RO | Caffeine | 58-08-2 | CN1C=NC2=C1C(=O)N(C)C(=O)N2C | 194.194 | 0.4725802 | 0.3704631 | 0 | -0.546 | 1.23 | 1.805627e-09 | 10.4 | nan | 0.28 | 0.28 | 21600 | -0.3278635 | 0.3317034 | 55.7 | 4.44 | 5.03 | 0 | 1.5 | 1.82 | 0.08 | 1.25 | 1.3632 | 100 | 0.2176484 | 1.702117 | 0.4929687 | 1 | -1.233764 | 59.8 | 50.82396 | -16.26 | -1.206624 | -57.45864 | 68.3 | 1500 | 10 | 0.5 | 7 | 93.56 | Assessing potential of nanofilltration and reverse osmosis for removal of toxic pharmaceuticals from water
29 | BW30 | RO | Caffeine | 58-08-2 | CN1C=NC2=C1C(=O)N(C)C(=O)N2C | 194.194 | 0.4725802 | 0.3704631 | 0 | -0.546 | 1.23 | 1.805627e-09 | 10.4 | nan | 0.28 | 0.28 | 21600 | -0.3278635 | 0.3317034 | 55.7 | 4.44 | 5.03 | 0 | 1.5 | 1.82 | 0.08 | 1.25 | 1.3632 | 100 | 0.2176484 | 1.702117 | 0.4929687 | 1 | -1.233764 | 59.8 | 50.82396 | -16.26 | -1.206624 | -57.45864 | 68.3 | 2000 | 10 | 0.5 | 4 | 96.1 | Assessing potential of nanofilltration and reverse osmosis for removal of toxic pharmaceuticals from water
30 | BW30 | RO | Caffeine | 58-08-2 | CN1C=NC2=C1C(=O)N(C)C(=O)N2C | 194.194 | 0.4725802 | 0.3704631 | 0 | -0.546 | 1.23 | 1.805627e-09 | 10.4 | nan | 0.28 | 0.28 | 21600 | -0.3278635 | 0.3317034 | 55.7 | 4.44 | 5.03 | 0 | 1.5 | 1.82 | 0.08 | 1.25 | 1.3632 | 100 | 0.2176484 | 1.702117 | 0.4929687 | 1 | -1.233764 | 59.8 | 50.82396 | -16.26 | -1.206624 | -57.45864 | 68.3 | 2000 | 10 | 0.5 | 5 | 94.66 | Assessing potential of nanofilltration and reverse osmosis for removal of toxic pharmaceuticals from water
31 | BW30 | RO | Caffeine | 58-08-2 | CN1C=NC2=C1C(=O)N(C)C(=O)N2C | 194.194 | 0.4725802 | 0.3704631 | 0 | -0.546 | 1.23 | 1.805627e-09 | 10.4 | nan | 0.28 | 0.28 | 21600 | -0.3278635 | 0.3317034 | 55.7 | 4.44 | 5.03 | 0 | 1.5 | 1.82 | 0.08 | 1.25 | 1.3632 | 100 | 0.2176484 | 1.702117 | 0.4929687 | 1 | -1.233764 | 59.8 | 50.82396 | -16.26 | -1.206624 | -57.45864 | 68.3 | 2000 | 10 | 0.5 | 7 | 93.93 | Assessing potential of nanofilltration and reverse osmosis for removal of toxic pharmaceuticals from water
32 | BW30 | RO | Caffeine | 58-08-2 | CN1C=NC2=C1C(=O)N(C)C(=O)N2C | 194.194 | 0.4725802 | 0.3704631 | 0 | -0.546 | 1.23 | 1.805627e-09 | 10.4 | nan | 0.28 | 0.28 | 21600 | -0.3278635 | 0.3317034 | 55.7 | 4.44 | 5.03 | 0 | 1.5 | 1.82 | 0.08 | 1.25 | 1.3632 | 100 | 0.2176484 | 1.702117 | 0.4929687 | 1 | -1.233764 | 59.8 | 50.82396 | -16.26 | -1.206624 | -57.45864 | 68.3 | 3000 | 10 | 0.5 | 4 | 95.48 | Assessing potential of nanofilltration and reverse osmosis for removal of toxic pharmaceuticals from water
33 | BW30 | RO | Caffeine | 58-08-2 | CN1C=NC2=C1C(=O)N(C)C(=O)N2C | 194.194 | 0.4725802 | 0.3704631 | 0 | -0.546 | 1.23 | 1.805627e-09 | 10.4 | nan | 0.28 | 0.28 | 21600 | -0.3278635 | 0.3317034 | 55.7 | 4.44 | 5.03 | 0 | 1.5 | 1.82 | 0.08 | 1.25 | 1.3632 | 100 | 0.2176484 | 1.702117 | 0.4929687 | 1 | -1.233764 | 59.8 | 50.82396 | -16.26 | -1.206624 | -57.45864 | 68.3 | 3000 | 10 | 0.5 | 5 | 94.79 | Assessing potential of nanofilltration and reverse osmosis for removal of toxic pharmaceuticals from water
34 | BW30 | RO | Caffeine | 58-08-2 | CN1C=NC2=C1C(=O)N(C)C(=O)N2C | 194.194 | 0.4725802 | 0.3704631 | 0 | -0.546 | 1.23 | 1.805627e-09 | 10.4 | nan | 0.28 | 0.28 | 21600 | -0.3278635 | 0.3317034 | 55.7 | 4.44 | 5.03 | 0 | 1.5 | 1.82 | 0.08 | 1.25 | 1.3632 | 100 | 0.2176484 | 1.702117 | 0.4929687 | 1 | -1.233764 | 59.8 | 50.82396 | -16.26 | -1.206624 | -57.45864 | 68.3 | 3000 | 10 | 0.5 | 7 | 86.61 | Assessing potential of nanofilltration and reverse osmosis for removal of toxic pharmaceuticals from water
35 | BW30 | RO | Carbamazepine | 298-46-4 | NC(=O)N1C2=CC=CC=C2C=CC2=CC=CC=C21 | 236.274 | 0.5079843 | 0.4058708 | 0 | 2.766 | 1.266 | 1.765055e-09 | 13.9 | nan | 2.28 | 2.28 | 18 | -0.3508838 | 0.3234222 | nan | 4.48 | 5.76 | 0 | 2.15 | 1.9 | 0.5 | 1.15 | 1.8106 | 100 | 0.2176484 | 1.8648 | 0.7478795 | 1 | #VALUE! | 76 | 61.78188 | -16.26 | -1.206624 | -57.45864 | 68.3 | 2000 | 10 | 1.18137 | 7 | 95.57 | Comparison of flux behavior and synthetic organic compound removal by forward osmosis and reverse osmosis membranes
68 | BW30 | RO | N-Nitrosodiethylamine | 55-18-5 | CCN(CC)N=O | 102.137 | 0.3928868 | 0.2747096 | 0 | 0.752 | 0.9422 | 1.018959e-05 | nan | -3.14 | nan | nan | 106000 | -0.2614654 | 0.05232692 | 30.8 | 3.4 | 4.54 | 0 | 0.35 | 1.08 | 0 | 0.59 | 0.8875 | 100 | 0.2176484 | 1.262171 | 0.06873388 | 1 | -0.4296024 | 76 | 61.78188 | -16.26 | -1.206624 | -57.45864 | 68.3 | 1550 | 10 | 0.2 | 5.6 | 95.58 | Evaluating the impacts of membrane type, coating, fouling, chemical properties and water chemistry on reverse osmosis rejection of seven nitrosoalklyamines, including NDMA
69 | BW30 | RO | N-nitrosodimethylamine | 62-75-9 | CN(C)N=O | 74.083 | 0.3235738 | 0.236574 | 0.0083 | 0.039 | 1.0048 | 1.284096e-05 | nan | -3.63 | nan | nan | 1000000 | -0.2670155 | 0.05180104 | 30.4 | 3 | 3.49 | -0.134958 | 0.39 | 1.19 | 0 | 0.56 | 0.6057 | 100 | 0.2176484 | 1.086955 | 0.007561172 | 1.005269 | -0.4119665 | 76 | 61.78188 | -16.26 | -1.206624 | -57.45864 | 68.3 | 1550 | 10 | 0.2 | 5.6 | 60.51 | Evaluating the impacts of membrane type, coating, fouling, chemical properties and water chemistry on reverse osmosis rejection of seven nitrosoalklyamines, including NDMA
70 | BW30 | RO | N-Nitrosomethylethylamine | 10595-95-6 | CCN(C)N=O | 88.11 | 0.3595372 | 0.2564571 | 0.0208 | 0.062 | 0.9448 | 1.115244e-05 | nan | -3.39 | 0.04 | 0.04 | 300000 | -0.2956545 | 0.1310121 | 30.6 | 2.71 | 4.77 | -0.338208 | 0.37 | 1.1 | 0 | 0.59 | 0.7466 | 100 | 0.2176484 | 1.178309 | 0.03179418 | 1.013255 | -0.4207989 | 76 | 61.78188 | -16.26 | -1.206624 | -57.45864 | 68.3 | 1550 | 10 | 0.2 | 5.6 | 85.09 | Evaluating the impacts of membrane type, coating, fouling, chemical properties and water chemistry on reverse osmosis rejection of seven nitrosoalklyamines, including NDMA
71 | BW30 | RO | N-Nitrosopyrrolidine | 930-55-2 | O=NN1CCCC1 | 100.121 | 0.3587478 | 0.2721726 | 0 | 0.444 | 1.1 | 1.131622e-05 | nan | -3.14 | nan | nan | 1000000 | -0.2609063 | 0.05234688 | nan | 3.25 | 3.96 | 0 | 0.57 | 1.47 | 0 | 0.62 | 0.7789 | 100 | 0.2176484 | 1.250515 | 0.06275785 | 1 | #VALUE! | 76 | 61.78188 | -16.26 | -1.206624 | -57.45864 | 68.3 | 1550 | 10 | 0.2 | 5.6 | 93.38 | Evaluating the impacts of membrane type, coating, fouling, chemical properties and water chemistry on reverse osmosis rejection of seven nitrosoalklyamines, including NDMA
72 | BW30 | RO | perﬂuorooctane sulfonate | 1763-23-1 | O=S(=O)(O)C(F)(F)C(F)(F)C(F)(F)C(F)(F)C(F)(F)C(F)(F)C(F)(F)C(F)(F)F | 499.12 | 0.5275945 | 0.5748368 | -1 | 5.43 | nan | nan | -3.27 | nan | 0.66 | 0.66 | 550 | -0.1968322 | 0.2974125 | 19.6 | 4.04 | 6.89 | 16.26 | -0.692 | 1.161 | 0.003 | 0.996 | 1.8763 | 100 | 0.2176484 | 2.641126 | 2.693295 | 0.5309458 | 0.1179739 | 76 | 61.78188 | -16.26 | -1.206624 | -57.45864 | 68.3 | 1379 | 164.1 | 10 | 4 | 99.82 | Effect of Flux (Transmembrane Pressure) and Membrane Properties on Fouling and Rejection of Reverse Osmosis and Nanofiltration Membranes Treating Perfluorooctane Sulfonate Containing Wastewater
73 | BW30 | RO | perﬂuorooctane sulfonate | 1763-23-1 | O=S(=O)(O)C(F)(F)C(F)(F)C(F)(F)C(F)(F)C(F)(F)C(F)(F)C(F)(F)C(F)(F)F | 499.12 | 0.5275945 | 0.5748368 | -1 | 5.43 | nan | nan | -2.27 | nan | 1.66 | 1.66 | 551 | 0.8031678 | 1.297412 | 19.6 | 4.04 | 6.89 | 16.26 | -0.692 | 1.161 | 0.003 | 0.996 | 1.8763 | 100 | 0.2176484 | 2.641126 | 2.693295 | 0.5309458 | 0.1179739 | 76 | 61.78188 | -16.26 | -1.206624 | -57.45864 | 68.3 | 1379 | 455.32 | 10 | 4 | 99.73 | Effect of Flux (Transmembrane Pressure) and Membrane Properties on Fouling and Rejection of Reverse Osmosis and Nanofiltration Membranes Treating Perfluorooctane Sulfonate Containing Wastewater
74 | BW30 | RO | perﬂuorooctane sulfonate | 1763-23-1 | O=S(=O)(O)C(F)(F)C(F)(F)C(F)(F)C(F)(F)C(F)(F)C(F)(F)C(F)(F)C(F)(F)F | 499.12 | 0.5275945 | 0.5748368 | -1 | 5.43 | nan | nan | -1.27 | nan | 2.66 | 2.66 | 552 | 1.803168 | 2.297412 | 19.6 | 4.04 | 6.89 | 16.26 | -0.692 | 1.161 | 0.003 | 0.996 | 1.8763 | 100 | 0.2176484 | 2.641126 | 2.693295 | 0.5309458 | 0.1179739 | 76 | 61.78188 | -16.26 | -1.206624 | -57.45864 | 68.3 | 1379 | 1484.66 | 10 | 4 | 99.77 | Effect of Flux (Transmembrane Pressure) and Membrane Properties on Fouling and Rejection of Reverse Osmosis and Nanofiltration Membranes Treating Perfluorooctane Sulfonate Containing Wastewater
75 | BW30 | RO | perﬂuorooctane sulfonate | 1763-23-1 | O=S(=O)(O)C(F)(F)C(F)(F)C(F)(F)C(F)(F)C(F)(F)C(F)(F)C(F)(F)C(F)(F)F | 499.12 | 0.5275945 | 0.5748368 | -1 | 5.43 | nan | nan | -0.27 | nan | 3.66 | 3.66 | 553 | 2.803168 | 3.297412 | 19.6 | 4.04 | 6.89 | 16.26 | -0.692 | 1.161 | 0.003 | 0.996 | 1.8763 | 100 | 0.2176484 | 2.641126 | 2.693295 | 0.5309458 | 0.1179739 | 76 | 61.78188 | -16.26 | -1.206624 | -57.45864 | 68.3 | 1379 | 5633.1 | 10 | 4 | 99.89 | Effect of Flux (Transmembrane Pressure) and Membrane Properties on Fouling and Rejection of Reverse Osmosis and Nanofiltration Membranes Treating Perfluorooctane Sulfonate Containing Wastewater
76 | BW30 | RO | Phenol | 108-95-2 | OC1=CC=CC=C1 | 94.113 | 0.3669332 | 0.2644457 | 0 | 1.67 | 1.071 | 1.155752e-05 | 10.02 | nan | 1.67 | 1.67 | 82800 | -0.507967 | 0.1150748 | 40.9 | 3.4 | 3.96 | 0 | 0.81 | 0.89 | 0.6 | 0.3 | 0.7751 | 100 | 0.2176484 | 1.215013 | 0.04623077 | 1 | -0.8420389 | 76 | 61.78188 | -16.26 | -1.206624 | -57.45864 | 68.3 | 2000 | 10 | 0.470565 | 7 | 69.46 | Comparison of flux behavior and synthetic organic compound removal by forward osmosis and reverse osmosis membranes
77 | BW30 | RO | Sulfamethoxazole | 723-46-6 | CC1=CC(NS(=O)(=O)C2=CC=C(N)C=C2)=NO1 | 253.28 | 0.5634891 | 0.4192141 | -0.8735 | 0.791 | 1.4895 | 7.777528e-06 | 1.6 | 5.7 | 0.56 | -0.56 | 610 | -0.3987277 | 0.2626377 | 70.9 | 5.4 | 5.88 | 14.20311 | 1.89 | 2.23 | 0.58 | 1.29 | 1.7244 | 100 | 0.2176484 | 1.926107 | 0.8576741 | 0.5752165 | -1.829748 | 76 | 61.78188 | -16.26 | -1.206624 | -57.45864 | 68.3 | 2000 | 10 | 1.2664 | 7 | 92.61 | Comparison of flux behavior and synthetic organic compound removal by forward osmosis and reverse osmosis membranes
78 | BW400 | RO | Bromoform | 75-25-2 | CCC(CC)OC(=O)C(CC)CC | 252.731 | 0.3344159 | 0.4187909 | 0 | 2.276 | 2.8899 | 4.081607e-09 | 14.98 | nan | 2.4 | 2.4 | 3100 | -0.06371691 | 0.124221 | 49.8 | 3.27 | 3.42 | 0 | 0.97 | 0.68 | 0.15 | 0.06 | 0.7745 | 100 | 0.2176484 | 1.924163 | 0.8540769 | 1 | -1.034366 | 56.8 | 48.95469 | -4.49 | -0.3281155 | -15.62464 | nan | 620 | 104.38 | 0.1 | 8 | 95.08 | Rejection of trace organic compounds by high-pressure membranes
79 | BW400 | RO | Bromoform | 75-25-2 | CCC(CC)OC(=O)C(CC)CC | 252.731 | 0.3344159 | 0.4187909 | 0 | 2.276 | 2.8899 | 4.081607e-09 | 14.98 | nan | 2.4 | 2.4 | 3100 | -0.06371691 | 0.124221 | 49.8 | 3.27 | 3.42 | 0 | 0.97 | 0.68 | 0.15 | 0.06 | 0.7745 | 100 | 0.2176484 | 1.924163 | 0.8540769 | 1 | -1.034366 | 56.8 | 48.95469 | -4.49 | -0.3281155 | -15.62464 | nan | 620 | 340.07 | 0.1 | 8 | 86.89 | Rejection of trace organic compounds by high-pressure membranes
80 | BW400 | RO | Bromoform | 75-25-2 | CCC(CC)OC(=O)C(CC)CC | 252.731 | 0.3344159 | 0.4187909 | 0 | 2.276 | 2.8899 | 4.081607e-09 | 14.98 | nan | 2.4 | 2.4 | 3100 | -0.06371691 | 0.124221 | 49.8 | 3.27 | 3.42 | 0 | 0.97 | 0.68 | 0.15 | 0.06 | 0.7745 | 100 | 0.2176484 | 1.924163 | 0.8540769 | 1 | -1.034366 | 56.8 | 48.95469 | -4.49 | -0.3281155 | -15.62464 | nan | 620 | 707.07 | 0.1 | 8 | 70.08 | Rejection of trace organic compounds by high-pressure membranes
81 | BW400 | RO | Bromoform | 75-25-2 | CCC(CC)OC(=O)C(CC)CC | 252.731 | 0.3344159 | 0.4187909 | 0 | 2.276 | 2.8899 | 4.081607e-09 | 14.98 | nan | 2.4 | 2.4 | 3100 | -0.06371691 | 0.124221 | 49.8 | 3.27 | 3.42 | 0 | 0.97 | 0.68 | 0.15 | 0.06 | 0.7745 | 100 | 0.2176484 | 1.924163 | 0.8540769 | 1 | -1.034366 | 56.8 | 48.95469 | -4.49 | -0.3281155 | -15.62464 | nan | 620 | 1427.61 | 0.1 | 8 | 38.12 | Rejection of trace organic compounds by high-pressure membranes
82 | BW400 | RO | Bromoform | 75-25-2 | CCC(CC)OC(=O)C(CC)CC | 252.731 | 0.3344159 | 0.4187909 | 0 | 2.276 | 2.8899 | 4.081607e-09 | 14.98 | nan | 2.4 | 2.4 | 3100 | -0.06371691 | 0.124221 | 49.8 | 3.27 | 3.42 | 0 | 0.97 | 0.68 | 0.15 | 0.06 | 0.7745 | 100 | 0.2176484 | 1.924163 | 0.8540769 | 1 | -1.034366 | 56.8 | 48.95469 | -4.49 | -0.3281155 | -15.62464 | nan | 620 | 2865.32 | 0.1 | 8 | 15.16 | Rejection of trace organic compounds by high-pressure membranes
83 | CPA3 | RO | Dexamethasone | 50-02-2 | C[C@@H]1C[C@H]2[C@@H]3CCC4=CC(=O)C=C[C@]4(C)[C@@]3(F)[C@@H](O)C[C@]2(C)[C@@]1(O)C(=O)CO | 392.467 | 0.6009143 | 0.5139916 | 0 | 1.682 | 1.32 | 1.389737e-09 | 12.13 | nan | 1.83 | 1.83 | 89 | -0.3897124 | 0.1899062 | 56.5 | 4.86 | 7.43 | 0 | 2.04 | 3.51 | 0.71 | 1.92 | 2.9132 | 100 | 0.2176484 | 2.361568 | 1.853869 | 1 | -1.364536 | 73 | 59.66445 | -15 | -1.110375 | -52.87531 | nan | 1000 | 10 | 15 | 7 | 98.2 | Removal of Glucocorticosteroids and Anesthetics from Water with RO/NF Membranes
84 | CPA3 | RO | Dexamethasone | 50-02-2 | C[C@@H]1C[C@H]2[C@@H]3CCC4=CC(=O)C=C[C@]4(C)[C@@]3(F)[C@@H](O)C[C@]2(C)[C@@]1(O)C(=O)CO | 392.467 | 0.6009143 | 0.5139916 | 0 | 1.682 | 1.32 | 1.389737e-09 | 12.13 | nan | 1.83 | 1.83 | 89 | -0.3897124 | 0.1899062 | 56.5 | 4.86 | 7.43 | 0 | 2.04 | 3.51 | 0.71 | 1.92 | 2.9132 | 100 | 0.2176484 | 2.361568 | 1.853869 | 1 | -1.364536 | 73 | 59.66445 | -15 | -1.110375 | -52.87531 | nan | 1000 | 120 | 15 | 7 | 96.3 | Removal of Glucocorticosteroids and Anesthetics from Water with RO/NF Membranes
85 | CPA3 | RO | Dexamethasone | 50-02-2 | C[C@@H]1C[C@H]2[C@@H]3CCC4=CC(=O)C=C[C@]4(C)[C@@]3(F)[C@@H](O)C[C@]2(C)[C@@]1(O)C(=O)CO | 392.467 | 0.6009143 | 0.5139916 | 0 | 1.682 | 1.32 | 1.389737e-09 | 12.13 | nan | 1.83 | 1.83 | 89 | -0.3897124 | 0.1899062 | 56.5 | 4.86 | 7.43 | 0 | 2.04 | 3.51 | 0.71 | 1.92 | 2.9132 | 100 | 0.2176484 | 2.361568 | 1.853869 | 1 | -1.364536 | 73 | 59.66445 | -15 | -1.110375 | -52.87531 | nan | 1000 | 240 | 15 | 7 | 96.6 | Removal of Glucocorticosteroids and Anesthetics from Water with RO/NF Membranes
86 | CPA3 | RO | Dexamethasone | 50-02-2 | C[C@@H]1C[C@H]2[C@@H]3CCC4=CC(=O)C=C[C@]4(C)[C@@]3(F)[C@@H](O)C[C@]2(C)[C@@]1(O)C(=O)CO | 392.467 | 0.6009143 | 0.5139916 | 0 | 1.682 | 1.32 | 1.389737e-09 | 12.13 | nan | 1.83 | 1.83 | 89 | -0.3897124 | 0.1899062 | 56.5 | 4.86 | 7.43 | 0 | 2.04 | 3.51 | 0.71 | 1.92 | 2.9132 | 100 | 0.2176484 | 2.361568 | 1.853869 | 1 | -1.364536 | 73 | 59.66445 | -15 | -1.110375 | -52.87531 | nan | 1000 | 360 | 15 | 7 | 96.8 | Removal of Glucocorticosteroids and Anesthetics from Water with RO/NF Membranes
87 | CPA3 | RO | Dexamethasone | 50-02-2 | C[C@@H]1C[C@H]2[C@@H]3CCC4=CC(=O)C=C[C@]4(C)[C@@]3(F)[C@@H](O)C[C@]2(C)[C@@]1(O)C(=O)CO | 392.467 | 0.6009143 | 0.5139916 | 0 | 1.682 | 1.32 | 1.389737e-09 | 12.13 | nan | 1.83 | 1.83 | 89 | -0.3897124 | 0.1899062 | 56.5 | 4.86 | 7.43 | 0 | 2.04 | 3.51 | 0.71 | 1.92 | 2.9132 | 100 | 0.2176484 | 2.361568 | 1.853869 | 1 | -1.364536 | 73 | 59.66445 | -15 | -1.110375 | -52.87531 | nan | 1000 | 480 | 15 | 7 | 96.8 | Removal of Glucocorticosteroids and Anesthetics from Water with RO/NF Membranes
88 | CPA3 | RO | Dexamethasone | 50-02-2 | C[C@@H]1C[C@H]2[C@@H]3CCC4=CC(=O)C=C[C@]4(C)[C@@]3(F)[C@@H](O)C[C@]2(C)[C@@]1(O)C(=O)CO | 392.467 | 0.6009143 | 0.5139916 | 0 | 1.682 | 1.32 | 1.389737e-09 | 12.13 | nan | 1.83 | 1.83 | 89 | -0.3897124 | 0.1899062 | 56.5 | 4.86 | 7.43 | 0 | 2.04 | 3.51 | 0.71 | 1.92 | 2.9132 | 100 | 0.2176484 | 2.361568 | 1.853869 | 1 | -1.364536 | 73 | 59.66445 | -15 | -1.110375 | -52.87531 | nan | 1000 | 720 | 15 | 7 | 96.7 | Removal of Glucocorticosteroids and Anesthetics from Water with RO/NF Membranes
89 | CPA3 | RO | Dexamethasone | 50-02-2 | C[C@@H]1C[C@H]2[C@@H]3CCC4=CC(=O)C=C[C@]4(C)[C@@]3(F)[C@@H](O)C[C@]2(C)[C@@]1(O)C(=O)CO | 392.467 | 0.6009143 | 0.5139916 | 0 | 1.682 | 1.32 | 1.389737e-09 | 12.13 | nan | 1.83 | 1.83 | 89 | -0.3897124 | 0.1899062 | 56.5 | 4.86 | 7.43 | 0 | 2.04 | 3.51 | 0.71 | 1.92 | 2.9132 | 100 | 0.2176484 | 2.361568 | 1.853869 | 1 | -1.364536 | 73 | 59.66445 | -15 | -1.110375 | -52.87531 | nan | 1000 | 1440 | 15 | 7 | 97.1 | Removal of Glucocorticosteroids and Anesthetics from Water with RO/NF Membranes
90 | CPA3 | RO | Hydrocortisone | 50-02-2 | C[C@@H]1C[C@H]2[C@@H]3CCC4=CC(=O)C=C[C@]4(C)[C@@]3(F)[C@@H](O)C[C@]2(C)[C@@]1(O)C(=O)CO | 362.466 | 0.5788653 | 0.4953167 | 0 | 1.275 | 1.4 | 1.756191e-09 | 12.58 | nan | nan | nan | 320 | -0.3927729 | 0.1896292 | 56.5 | 4.45 | 7.53 | 0 | 2.03 | 3.49 | 0.71 | 1.9 | 2.7976 | 100 | 0.2176484 | 2.275766 | 1.627578 | 1 | -1.364536 | 73 | 59.66445 | -15 | -1.110375 | -52.87531 | nan | 1000 | 10 | 15 | 7 | 95.8 | Removal of Glucocorticosteroids and Anesthetics from Water with RO/NF Membranes
91 | CPA3 | RO | Hydrocortisone | 50-23-7 | C[C@]12C[C@H](O)[C@H]3[C@@H](CCC4=CC(=O)CC[C@@]43C)[C@@H]1CC[C@]2(O)C(=O)CO | 362.466 | 0.5788653 | 0.4953167 | 0 | 1.275 | 1.4 | 1.756191e-09 | 12.58 | nan | nan | nan | 320 | -0.3927729 | 0.1896292 | 58.8 | 4.45 | 7.53 | 0 | 2.03 | 3.49 | 0.71 | 1.9 | 2.7976 | 100 | 0.2176484 | 2.275766 | 1.627578 | 1 | -1.437118 | 73 | 59.66445 | -15 | -1.110375 | -52.87531 | nan | 1000 | 120 | 15 | 7 | 92.2 | Removal of Glucocorticosteroids and Anesthetics from Water with RO/NF Membranes
92 | CPA3 | RO | Hydrocortisone | 50-23-7 | C[C@]12C[C@H](O)[C@H]3[C@@H](CCC4=CC(=O)CC[C@@]43C)[C@@H]1CC[C@]2(O)C(=O)CO | 362.466 | 0.5788653 | 0.4953167 | 0 | 1.275 | 1.4 | 1.756191e-09 | 12.58 | nan | nan | nan | 320 | -0.3927729 | 0.1896292 | 58.8 | 4.45 | 7.53 | 0 | 2.03 | 3.49 | 0.71 | 1.9 | 2.7976 | 100 | 0.2176484 | 2.275766 | 1.627578 | 1 | -1.437118 | 73 | 59.66445 | -15 | -1.110375 | -52.87531 | nan | 1000 | 240 | 15 | 7 | 93.9 | Removal of Glucocorticosteroids and Anesthetics from Water with RO/NF Membranes
93 | CPA3 | RO | Hydrocortisone | 50-23-7 | C[C@]12C[C@H](O)[C@H]3[C@@H](CCC4=CC(=O)CC[C@@]43C)[C@@H]1CC[C@]2(O)C(=O)CO | 362.466 | 0.5788653 | 0.4953167 | 0 | 1.275 | 1.4 | 1.756191e-09 | 12.58 | nan | nan | nan | 320 | -0.3927729 | 0.1896292 | 58.8 | 4.45 | 7.53 | 0 | 2.03 | 3.49 | 0.71 | 1.9 | 2.7976 | 100 | 0.2176484 | 2.275766 | 1.627578 | 1 | -1.437118 | 73 | 59.66445 | -15 | -1.110375 | -52.87531 | nan | 1000 | 360 | 15 | 7 | 93.6 | Removal of Glucocorticosteroids and Anesthetics from Water with RO/NF Membranes
94 | CPA3 | RO | Hydrocortisone | 50-23-7 | C[C@]12C[C@H](O)[C@H]3[C@@H](CCC4=CC(=O)CC[C@@]43C)[C@@H]1CC[C@]2(O)C(=O)CO | 362.466 | 0.5788653 | 0.4953167 | 0 | 1.275 | 1.4 | 1.756191e-09 | 12.58 | nan | nan | nan | 320 | -0.3927729 | 0.1896292 | 58.8 | 4.45 | 7.53 | 0 | 2.03 | 3.49 | 0.71 | 1.9 | 2.7976 | 100 | 0.2176484 | 2.275766 | 1.627578 | 1 | -1.437118 | 73 | 59.66445 | -15 | -1.110375 | -52.87531 | nan | 1000 | 480 | 15 | 7 | 94 | Removal of Glucocorticosteroids and Anesthetics from Water with RO/NF Membranes
95 | CPA3 | RO | Hydrocortisone | 50-23-7 | C[C@]12C[C@H](O)[C@H]3[C@@H](CCC4=CC(=O)CC[C@@]43C)[C@@H]1CC[C@]2(O)C(=O)CO | 362.466 | 0.5788653 | 0.4953167 | 0 | 1.275 | 1.4 | 1.756191e-09 | 12.58 | nan | nan | nan | 320 | -0.3927729 | 0.1896292 | 58.8 | 4.45 | 7.53 | 0 | 2.03 | 3.49 | 0.71 | 1.9 | 2.7976 | 100 | 0.2176484 | 2.275766 | 1.627578 | 1 | -1.437118 | 73 | 59.66445 | -15 | -1.110375 | -52.87531 | nan | 1000 | 720 | 15 | 7 | 94.6 | Removal of Glucocorticosteroids and Anesthetics from Water with RO/NF Membranes
96 | CPA3 | RO | Hydrocortisone | 50-23-7 | C[C@]12C[C@H](O)[C@H]3[C@@H](CCC4=CC(=O)CC[C@@]43C)[C@@H]1CC[C@]2(O)C(=O)CO | 362.466 | 0.5788653 | 0.4953167 | 0 | 1.275 | 1.4 | 1.756191e-09 | 12.58 | nan | nan | nan | 320 | -0.3927729 | 0.1896292 | 58.8 | 4.45 | 7.53 | 0 | 2.03 | 3.49 | 0.71 | 1.9 | 2.7976 | 100 | 0.2176484 | 2.275766 | 1.627578 | 1 | -1.437118 | 73 | 59.66445 | -15 | -1.110375 | -52.87531 | nan | 1000 | 1440 | 15 | 7 | 94.5 | Removal of Glucocorticosteroids and Anesthetics from Water with RO/NF Membranes
97 | CPA3 | RO | Lidocaine | 137-58-6 | CCN(CC)CC(=O)NC1=C(C)C=CC=C1C | 234.343 | 0.5517472 | 0.4043236 | 0.8504 | 2.843 | 1.026 | 1.515426e-09 | 14.23 | 7.928 | 2.44 | 2.44 | 410 | -0.3244846 | 0.2380661 | 39.1 | 4.51 | 6.75 | -12.756 | 1.11 | 1.51 | 0.07 | 1.24 | 2.0589 | 100 | 0.2176484 | 1.857692 | 0.7356352 | 1.643231 | -0.759011 | 73 | 59.66445 | -15 | -1.110375 | -52.87531 | nan | 1000 | 10 | 15 | 7 | 98.8 | Removal of Glucocorticosteroids and Anesthetics from Water with RO/NF Membranes
98 | CPA3 | RO | Lidocaine | 137-58-6 | CCN(CC)CC(=O)NC1=C(C)C=CC=C1C | 234.343 | 0.5517472 | 0.4043236 | 0.8504 | 2.843 | 1.026 | 1.515426e-09 | 14.23 | 7.928 | 2.44 | 2.44 | 410 | -0.3244846 | 0.2380661 | 39.1 | 4.51 | 6.75 | -12.756 | 1.11 | 1.51 | 0.07 | 1.24 | 2.0589 | 100 | 0.2176484 | 1.857692 | 0.7356352 | 1.643231 | -0.759011 | 73 | 59.66445 | -15 | -1.110375 | -52.87531 | nan | 1000 | 120 | 15 | 7 | 86.8 | Removal of Glucocorticosteroids and Anesthetics from Water with RO/NF Membranes
99 | CPA3 | RO | Lidocaine | 137-58-6 | CCN(CC)CC(=O)NC1=C(C)C=CC=C1C | 234.343 | 0.5517472 | 0.4043236 | 0.8504 | 2.843 | 1.026 | 1.515426e-09 | 14.23 | 7.928 | 2.44 | 2.44 | 410 | -0.3244846 | 0.2380661 | 39.1 | 4.51 | 6.75 | -12.756 | 1.11 | 1.51 | 0.07 | 1.24 | 2.0589 | 100 | 0.2176484 | 1.857692 | 0.7356352 | 1.643231 | -0.759011 | 73 | 59.66445 | -15 | -1.110375 | -52.87531 | nan | 1000 | 240 | 15 | 7 | 81.8 | Removal of Glucocorticosteroids and Anesthetics from Water with RO/NF Membranes
100 | CPA3 | RO | Lidocaine | 137-58-6 | CCN(CC)CC(=O)NC1=C(C)C=CC=C1C | 234.343 | 0.5517472 | 0.4043236 | 0.8504 | 2.843 | 1.026 | 1.515426e-09 | 14.23 | 7.928 | 2.44 | 2.44 | 410 | -0.3244846 | 0.2380661 | 39.1 | 4.51 | 6.75 | -12.756 | 1.11 | 1.51 | 0.07 | 1.24 | 2.0589 | 100 | 0.2176484 | 1.857692 | 0.7356352 | 1.643231 | -0.759011 | 73 | 59.66445 | -15 | -1.110375 | -52.87531 | nan | 1000 | 360 | 15 | 7 | 82.9 | Removal of Glucocorticosteroids and Anesthetics from Water with RO/NF Membranes
101 | CPA3 | RO | Lidocaine | 137-58-6 | CCN(CC)CC(=O)NC1=C(C)C=CC=C1C | 234.343 | 0.5517472 | 0.4043236 | 0.8504 | 2.843 | 1.026 | 1.515426e-09 | 14.23 | 7.928 | 2.44 | 2.44 | 410 | -0.3244846 | 0.2380661 | 39.1 | 4.51 | 6.75 | -12.756 | 1.11 | 1.51 | 0.07 | 1.24 | 2.0589 | 100 | 0.2176484 | 1.857692 | 0.7356352 | 1.643231 | -0.759011 | 73 | 59.66445 | -15 | -1.110375 | -52.87531 | nan | 1000 | 480 | 15 | 7 | 84 | Removal of Glucocorticosteroids and Anesthetics from Water with RO/NF Membranes
102 | CPA3 | RO | Lidocaine | 137-58-6 | CCN(CC)CC(=O)NC1=C(C)C=CC=C1C | 234.343 | 0.5517472 | 0.4043236 | 0.8504 | 2.843 | 1.026 | 1.515426e-09 | 14.23 | 7.928 | 2.44 | 2.44 | 410 | -0.3244846 | 0.2380661 | 39.1 | 4.51 | 6.75 | -12.756 | 1.11 | 1.51 | 0.07 | 1.24 | 2.0589 | 100 | 0.2176484 | 1.857692 | 0.7356352 | 1.643231 | -0.759011 | 73 | 59.66445 | -15 | -1.110375 | -52.87531 | nan | 1000 | 720 | 15 | 7 | 82.5 | Removal of Glucocorticosteroids and Anesthetics from Water with RO/NF Membranes
103 | CPA3 | RO | Lidocaine | 137-58-6 | CCN(CC)CC(=O)NC1=C(C)C=CC=C1C | 234.343 | 0.5517472 | 0.4043236 | 0.8504 | 2.843 | 1.026 | 1.515426e-09 | 14.23 | 7.928 | 2.44 | 2.44 | 410 | -0.3244846 | 0.2380661 | 39.1 | 4.51 | 6.75 | -12.756 | 1.11 | 1.51 | 0.07 | 1.24 | 2.0589 | 100 | 0.2176484 | 1.857692 | 0.7356352 | 1.643231 | -0.759011 | 73 | 59.66445 | -15 | -1.110375 | -52.87531 | nan | 1000 | 1440 | 15 | 7 | 77.2 | Removal of Glucocorticosteroids and Anesthetics from Water with RO/NF Membranes
104 | CPA3 | RO | Procaine | 59-46-1 | CCN(CC)CCOC(=O)C1=CC=C(N)C=C1 | 236.315 | 0.5886629 | 0.4059035 | 0.9892 | 1.88 | 1.17 | 7.014515e-06 | nan | 9.04 | 1 | 0.29 | 9450 | -0.4607323 | 0.3376672 | nan | 4.31 | 8.04 | -14.838 | 1.15 | 1.34 | 0.26 | 1.44 | 1.9767 | 100 | 0.2176484 | 1.864951 | 0.74814 | 1.781986 | #VALUE! | 73 | 59.66445 | -15 | -1.110375 | -52.87531 | nan | 1000 | 10 | 15 | 7 | 99.6 | Removal of Glucocorticosteroids and Anesthetics from Water with RO/NF Membranes
105 | CPA3 | RO | Procaine | 59-46-1 | CCN(CC)CCOC(=O)C1=CC=C(N)C=C1 | 236.315 | 0.5886629 | 0.4059035 | 0.9892 | 1.88 | 1.17 | 7.014515e-06 | nan | 9.04 | 1 | 0.29 | 9450 | -0.4607323 | 0.3376672 | nan | 4.31 | 8.04 | -14.838 | 1.15 | 1.34 | 0.26 | 1.44 | 1.9767 | 100 | 0.2176484 | 1.864951 | 0.74814 | 1.781986 | #VALUE! | 73 | 59.66445 | -15 | -1.110375 | -52.87531 | nan | 1000 | 120 | 15 | 7 | 93.2 | Removal of Glucocorticosteroids and Anesthetics from Water with RO/NF Membranes
106 | CPA3 | RO | Procaine | 59-46-1 | CCN(CC)CCOC(=O)C1=CC=C(N)C=C1 | 236.315 | 0.5886629 | 0.4059035 | 0.9892 | 1.88 | 1.17 | 7.014515e-06 | nan | 9.04 | 1 | 0.29 | 9450 | -0.4607323 | 0.3376672 | nan | 4.31 | 8.04 | -14.838 | 1.15 | 1.34 | 0.26 | 1.44 | 1.9767 | 100 | 0.2176484 | 1.864951 | 0.74814 | 1.781986 | #VALUE! | 73 | 59.66445 | -15 | -1.110375 | -52.87531 | nan | 1000 | 240 | 15 | 7 | 90.4 | Removal of Glucocorticosteroids and Anesthetics from Water with RO/NF Membranes
107 | CPA3 | RO | Procaine | 59-46-1 | CCN(CC)CCOC(=O)C1=CC=C(N)C=C1 | 236.315 | 0.5886629 | 0.4059035 | 0.9892 | 1.88 | 1.17 | 7.014515e-06 | nan | 9.04 | 1 | 0.29 | 9450 | -0.4607323 | 0.3376672 | nan | 4.31 | 8.04 | -14.838 | 1.15 | 1.34 | 0.26 | 1.44 | 1.9767 | 100 | 0.2176484 | 1.864951 | 0.74814 | 1.781986 | #VALUE! | 73 | 59.66445 | -15 | -1.110375 | -52.87531 | nan | 1000 | 360 | 15 | 7 | 89 | Removal of Glucocorticosteroids and Anesthetics from Water with RO/NF Membranes
108 | CPA3 | RO | Procaine | 59-46-1 | CCN(CC)CCOC(=O)C1=CC=C(N)C=C1 | 236.315 | 0.5886629 | 0.4059035 | 0.9892 | 1.88 | 1.17 | 7.014515e-06 | nan | 9.04 | 1 | 0.29 | 9450 | -0.4607323 | 0.3376672 | nan | 4.31 | 8.04 | -14.838 | 1.15 | 1.34 | 0.26 | 1.44 | 1.9767 | 100 | 0.2176484 | 1.864951 | 0.74814 | 1.781986 | #VALUE! | 73 | 59.66445 | -15 | -1.110375 | -52.87531 | nan | 1000 | 480 | 15 | 7 | 86 | Removal of Glucocorticosteroids and Anesthetics from Water with RO/NF Membranes
109 | CPA3 | RO | Procaine | 59-46-1 | CCN(CC)CCOC(=O)C1=CC=C(N)C=C1 | 236.315 | 0.5886629 | 0.4059035 | 0.9892 | 1.88 | 1.17 | 7.014515e-06 | nan | 9.04 | 1 | 0.29 | 9450 | -0.4607323 | 0.3376672 | nan | 4.31 | 8.04 | -14.838 | 1.15 | 1.34 | 0.26 | 1.44 | 1.9767 | 100 | 0.2176484 | 1.864951 | 0.74814 | 1.781986 | #VALUE! | 73 | 59.66445 | -15 | -1.110375 | -52.87531 | nan | 1000 | 720 | 15 | 7 | 88.3 | Removal of Glucocorticosteroids and Anesthetics from Water with RO/NF Membranes
110 | CPA3 | RO | Procaine | 59-46-1 | CCN(CC)CCOC(=O)C1=CC=C(N)C=C1 | 236.315 | 0.5886629 | 0.4059035 | 0.9892 | 1.88 | 1.17 | 7.014515e-06 | nan | 9.04 | 1 | 0.29 | 9450 | -0.4607323 | 0.3376672 | nan | 4.31 | 8.04 | -14.838 | 1.15 | 1.34 | 0.26 | 1.44 | 1.9767 | 100 | 0.2176484 | 1.864951 | 0.74814 | 1.781986 | #VALUE! | 73 | 59.66445 | -15 | -1.110375 | -52.87531 | nan | 1000 | 1440 | 15 | 7 | 91.6 | Removal of Glucocorticosteroids and Anesthetics from Water with RO/NF Membranes
111 | DK | NF | perﬂuorooctane sulfonate | 1763-23-1 | O=S(=O)(O)C(F)(F)C(F)(F)C(F)(F)C(F)(F)C(F)(F)C(F)(F)C(F)(F)C(F)(F)F | 499.12 | 0.5275945 | 0.5748368 | -1 | 5.43 | nan | nan | -0.27 | nan | 3.66 | 3.66 | 553 | 2.803168 | 3.297412 | 19.6 | 4.04 | 6.89 | 17.39 | -0.692 | 1.161 | 0.003 | 0.996 | 1.8763 | 250 | 0.3625835 | 1.585392 | 0.3426833 | 0.508092 | 0.09457039 | 40.6 | 40.07079 | -17.39 | -1.293559 | -36.97573 | 7.4 | 1379 | 128.99 | 10 | 4 | 97.44 | Effect of Flux (Transmembrane Pressure) and Membrane Properties on Fouling and Rejection of Reverse Osmosis and Nanofiltration Membranes Treating Perfluorooctane Sulfonate Containing Wastewater
112 | DK | NF | perﬂuorooctane sulfonate | 1763-23-1 | O=S(=O)(O)C(F)(F)C(F)(F)C(F)(F)C(F)(F)C(F)(F)C(F)(F)C(F)(F)C(F)(F)F | 499.12 | 0.5275945 | 0.5748368 | -1 | 5.43 | nan | nan | -0.27 | nan | 3.66 | 3.66 | 553 | 2.803168 | 3.297412 | 19.6 | 4.04 | 6.89 | 17.39 | -0.692 | 1.161 | 0.003 | 0.996 | 1.8763 | 250 | 0.3625835 | 1.585392 | 0.3426833 | 0.508092 | 0.09457039 | 40.6 | 40.07079 | -17.39 | -1.293559 | -36.97573 | 7.4 | 1379 | 420.11 | 10 | 4 | 96.04 | Effect of Flux (Transmembrane Pressure) and Membrane Properties on Fouling and Rejection of Reverse Osmosis and Nanofiltration Membranes Treating Perfluorooctane Sulfonate Containing Wastewater
113 | DK | NF | perﬂuorooctane sulfonate | 1763-23-1 | O=S(=O)(O)C(F)(F)C(F)(F)C(F)(F)C(F)(F)C(F)(F)C(F)(F)C(F)(F)C(F)(F)F | 499.12 | 0.5275945 | 0.5748368 | -1 | 5.43 | nan | nan | -0.27 | nan | 3.66 | 3.66 | 553 | 2.803168 | 3.297412 | 19.6 | 4.04 | 6.89 | 17.39 | -0.692 | 1.161 | 0.003 | 0.996 | 1.8763 | 250 | 0.3625835 | 1.585392 | 0.3426833 | 0.508092 | 0.09457039 | 40.6 | 40.07079 | -17.39 | -1.293559 | -36.97573 | 7.4 | 1379 | 1457.23 | 10 | 4 | 96.74 | Effect of Flux (Transmembrane Pressure) and Membrane Properties on Fouling and Rejection of Reverse Osmosis and Nanofiltration Membranes Treating Perfluorooctane Sulfonate Containing Wastewater
114 | DK | NF | perﬂuorooctane sulfonate | 1763-23-1 | O=S(=O)(O)C(F)(F)C(F)(F)C(F)(F)C(F)(F)C(F)(F)C(F)(F)C(F)(F)C(F)(F)F | 499.12 | 0.5275945 | 0.5748368 | -1 | 5.43 | nan | nan | -0.27 | nan | 3.66 | 3.66 | 553 | 2.803168 | 3.297412 | 19.6 | 4.04 | 6.89 | 17.39 | -0.692 | 1.161 | 0.003 | 0.996 | 1.8763 | 250 | 0.3625835 | 1.585392 | 0.3426833 | 0.508092 | 0.09457039 | 40.6 | 40.07079 | -17.39 | -1.293559 | -36.97573 | 7.4 | 1379 | 5629.31 | 10 | 4 | 98.92 | Effect of Flux (Transmembrane Pressure) and Membrane Properties on Fouling and Rejection of Reverse Osmosis and Nanofiltration Membranes Treating Perfluorooctane Sulfonate Containing Wastewater
115 | ES20 | RO | Acetic acid | 64-19-7 | CC(=O)O | 60.052 | 0.299875 | 0.2145491 | -0.9965 | -0.223 | 1.0446 | 3.960168e-09 | 4.76 | nan | -0.88 | 0.29 | 1000000 | -0.4814335 | 0.2996846 | 31.9 | 2.75 | 3.27 | 5.979 | 0.27 | 0.64 | 0.62 | 0.44 | 0.4648 | 150 | 0.2727962 | 0.7864813 | 0.04559023 | 0.7923145 | -0.3983383 | 47 | 43.3133 | -6 | -0.4389 | -16.675 | 4 | 294.2 | 10 | 10 | 7 | 30 | Rejection of organic compounds by ultra-low pressure reverse osmosis membrane
116 | ES20 | RO | Benzylalcohol | 64-19-7 | CC(=O)O | 108.14 | 0.3948468 | 0.2821092 | 0 | 1.206 | 1.045 | 2.768665e-09 | 15.4 | nan | 1.1 | 1.1 | 42900 | -0.3916805 | 0.06813694 | 31.9 | 3.36 | 4.64 | 0 | 0.8 | 0.87 | 0.39 | 0.56 | 0.916 | 150 | 0.2727962 | 1.034139 | 0.00116548 | 1 | -0.3983383 | 47 | 43.3133 | -6 | -0.4389 | -16.675 | 4 | 294.2 | 10 | 10 | 7 | 78.17 | Rejection of organic compounds by ultra-low pressure reverse osmosis membrane
207 | LE440 | RO | Bromoform | 75-25-2 | CCC(CC)OC(=O)C(CC)CC | 252.731 | 0.3344159 | 0.4187909 | 0 | 2.276 | 2.8899 | 4.081607e-09 | 14.98 | nan | 2.4 | 2.4 | 3100 | -0.06371691 | 0.124221 | 49.8 | 3.27 | 3.42 | 0 | 0.97 | 0.68 | 0.15 | 0.06 | 0.7745 | 100 | 0.2176484 | 1.924163 | 0.8540769 | 1 | -0.938842 | 41.5 | 40.50364 | -18.37 | -1.369458 | -65.21266 | nan | 510 | 359.8 | 0.1 | 8 | 83.79 | Rejection of trace organic compounds by high-pressure membranes
208 | LE440 | RO | Bromoform | 75-25-2 | CCC(CC)OC(=O)C(CC)CC | 252.731 | 0.3344159 | 0.4187909 | 0 | 2.276 | 2.8899 | 4.081607e-09 | 14.98 | nan | 2.4 | 2.4 | 3100 | -0.06371691 | 0.124221 | 49.8 | 3.27 | 3.42 | 0 | 0.97 | 0.68 | 0.15 | 0.06 | 0.7745 | 100 | 0.2176484 | 1.924163 | 0.8540769 | 1 | -0.938842 | 41.5 | 40.50364 | -18.37 | -1.369458 | -65.21266 | nan | 510 | 710.28 | 0.1 | 8 | 73.8 | Rejection of trace organic compounds by high-pressure membranes
209 | LE440 | RO | Bromoform | 75-25-2 | CCC(CC)OC(=O)C(CC)CC | 252.731 | 0.3344159 | 0.4187909 | 0 | 2.276 | 2.8899 | 4.081607e-09 | 14.98 | nan | 2.4 | 2.4 | 3100 | -0.06371691 | 0.124221 | 49.8 | 3.27 | 3.42 | 0 | 0.97 | 0.68 | 0.15 | 0.06 | 0.7745 | 100 | 0.2176484 | 1.924163 | 0.8540769 | 1 | -0.938842 | 41.5 | 40.50364 | -18.37 | -1.369458 | -65.21266 | nan | 510 | 1430.06 | 0.1 | 8 | 45.2 | Rejection of trace organic compounds by high-pressure membranes
210 | LE440 | RO | Bromoform | 75-25-2 | CCC(CC)OC(=O)C(CC)CC | 252.731 | 0.3344159 | 0.4187909 | 0 | 2.276 | 2.8899 | 4.081607e-09 | 14.98 | nan | 2.4 | 2.4 | 3100 | -0.06371691 | 0.124221 | 49.8 | 3.27 | 3.42 | 0 | 0.97 | 0.68 | 0.15 | 0.06 | 0.7745 | 100 | 0.2176484 | 1.924163 | 0.8540769 | 1 | -0.938842 | 41.5 | 40.50364 | -18.37 | -1.369458 | -65.21266 | nan | 510 | 2880.11 | 0.1 | 8 | 6.2 | Rejection of trace organic compounds by high-pressure membranes
211 | LE440 | RO | Clofibric acid | 882-09-7 | CC(C)(OC1=CC=C(Cl)C=C1)C(=O)O | 214.65 | 0.4658326 | 0.3881392 | -1 | 2.899 | 1.265 | 2.422299e-09 | 3.12 | nan | 0.44 | -0.88 | 673.97 | -0.4783043 | 0.3469527 | 43.7 | 3.5 | 6.2 | 18.37 | 0.994 | 1.353 | 0.502 | 0.984 | 1.557 | 100 | 0.2176484 | 1.783332 | 0.6136084 | 0.4890699 | -0.7657126 | 42 | 40.74748 | -18.37 | -1.369458 | -65.21266 | nan | 550 | 2880 | 0.1 | 8 | 87 | Modeling of RO/NF membrane rejections of PhACs and organic compounds: a statistical analysis
212 | LE440 | RO | Chloroform | 67-66-3 | ClC(Cl)Cl | 119.37 | 0.3109212 | 0.295384 | 0 | 1.825 | 1.4835 | 3.087294e-09 | nan | 1.12 | 1.97 | 1.97 | 7950 | -0.08741153 | 0.1801066 | 28.9 | 3.04 | 3.18 | 0 | 0.43 | 0.49 | 0.15 | 0.02 | 0.6167 | 100 | 0.2176484 | 1.357162 | 0.1275644 | 1 | -0.277904 | 41.5 | 40.50364 | -18.37 | -1.369458 | -65.21266 | nan | 510 | 167.47 | 0.1 | 8 | 83.28 | Rejection of trace organic compounds by high-pressure membranes
213 | LE440 | RO | Chloroform | 67-66-3 | ClC(Cl)Cl | 119.37 | 0.3109212 | 0.295384 | 0 | 1.825 | 1.4835 | 3.087294e-09 | nan | 1.12 | 1.97 | 1.97 | 7950 | -0.08741153 | 0.1801066 | 28.9 | 3.04 | 3.18 | 0 | 0.43 | 0.49 | 0.15 | 0.02 | 0.6167 | 100 | 0.2176484 | 1.357162 | 0.1275644 | 1 | -0.277904 | 41.5 | 40.50364 | -18.37 | -1.369458 | -65.21266 | nan | 510 | 348.71 | 0.1 | 8 | 53.17 | Rejection of trace organic compounds by high-pressure membranes
214 | LE440 | RO | Chloroform | 67-66-3 | ClC(Cl)Cl | 119.37 | 0.3109212 | 0.295384 | 0 | 1.825 | 1.4835 | 3.087294e-09 | nan | 1.12 | 1.97 | 1.97 | 7950 | -0.08741153 | 0.1801066 | 28.9 | 3.04 | 3.18 | 0 | 0.43 | 0.49 | 0.15 | 0.02 | 0.6167 | 100 | 0.2176484 | 1.357162 | 0.1275644 | 1 | -0.277904 | 41.5 | 40.50364 | -18.37 | -1.369458 | -65.21266 | nan | 510 | 703.79 | 0.1 | 8 | 38.87 | Rejection of trace organic compounds by high-pressure membranes
215 | LE440 | RO | Chloroform | 67-66-3 | ClC(Cl)Cl | 119.37 | 0.3109212 | 0.295384 | 0 | 1.825 | 1.4835 | 3.087294e-09 | nan | 1.12 | 1.97 | 1.97 | 7950 | -0.08741153 | 0.1801066 | 28.9 | 3.04 | 3.18 | 0 | 0.43 | 0.49 | 0.15 | 0.02 | 0.6167 | 100 | 0.2176484 | 1.357162 | 0.1275644 | 1 | -0.277904 | 41.5 | 40.50364 | -18.37 | -1.369458 | -65.21266 | nan | 510 | 1423.98 | 0.1 | 8 | 18.89 | Rejection of trace organic compounds by high-pressure membranes
216 | LE440 | RO | Chloroform | 67-66-3 | ClC(Cl)Cl | 119.37 | 0.3109212 | 0.295384 | 0 | 1.825 | 1.4835 | 3.087294e-09 | nan | 1.12 | 1.97 | 1.97 | 7950 | -0.08741153 | 0.1801066 | 28.9 | 3.04 | 3.18 | 0 | 0.43 | 0.49 | 0.15 | 0.02 | 0.6167 | 100 | 0.2176484 | 1.357162 | 0.1275644 | 1 | -0.277904 | 41.5 | 40.50364 | -18.37 | -1.369458 | -65.21266 | nan | 510 | 2870.33 | 0.1 | 8 | 2.85 | Rejection of trace organic compounds by high-pressure membranes
217 | LE440 | RO | Carbontetrabromide | 558-13-4 | BrC(Br)(Br)Br | 331.627 | 0.3394908 | 0.4752372 | 0 | 3.597 | 3.42 | 3.932832e-09 | nan | 0.01 | 3.42 | 3.42 | 200 | -0.04713322 | 0.1885329 | 63 | 3.37 | 3.42 | 0 | 1.19 | 0.94 | 0 | 0 | 0.9495 | 100 | 0.2176484 | 2.183509 | 1.400694 | 1 | -1.284968 | 41.5 | 40.50364 | -18.37 | -1.369458 | -65.21266 | nan | 510 | 182.69 | 0.1 | 8 | 100 | Rejection of trace organic compounds by high-pressure membranes
218 | LE440 | RO | Carbontetrabromide | 558-13-4 | BrC(Br)(Br)Br | 331.627 | 0.3394908 | 0.4752372 | 0 | 3.597 | 3.42 | 3.932832e-09 | nan | 0.01 | 3.42 | 3.42 | 200 | -0.04713322 | 0.1885329 | 63 | 3.37 | 3.42 | 0 | 1.19 | 0.94 | 0 | 0 | 0.9495 | 100 | 0.2176484 | 2.183509 | 1.400694 | 1 | -1.284968 | 41.5 | 40.50364 | -18.37 | -1.369458 | -65.21266 | nan | 510 | 369.97 | 0.1 | 8 | 95.27 | Rejection of trace organic compounds by high-pressure membranes
219 | LE440 | RO | Carbontetrabromide | 558-13-4 | BrC(Br)(Br)Br | 331.627 | 0.3394908 | 0.4752372 | 0 | 3.597 | 3.42 | 3.932832e-09 | nan | 0.01 | 3.42 | 3.42 | 200 | -0.04713322 | 0.1885329 | 63 | 3.37 | 3.42 | 0 | 1.19 | 0.94 | 0 | 0 | 0.9495 | 100 | 0.2176484 | 2.183509 | 1.400694 | 1 | -1.284968 | 41.5 | 40.50364 | -18.37 | -1.369458 | -65.21266 | nan | 510 | 720.86 | 0.1 | 8 | 93.9 | Rejection of trace organic compounds by high-pressure membranes
220 | LE440 | RO | Carbontetrabromide | 558-13-4 | BrC(Br)(Br)Br | 331.627 | 0.3394908 | 0.4752372 | 0 | 3.597 | 3.42 | 3.932832e-09 | nan | 0.01 | 3.42 | 3.42 | 200 | -0.04713322 | 0.1885329 | 63 | 3.37 | 3.42 | 0 | 1.19 | 0.94 | 0 | 0 | 0.9495 | 100 | 0.2176484 | 2.183509 | 1.400694 | 1 | -1.284968 | 41.5 | 40.50364 | -18.37 | -1.369458 | -65.21266 | nan | 510 | 2888.94 | 0.1 | 8 | 89.93 | Rejection of trace organic compounds by high-pressure membranes
221 | LE440 | RO | Carbontetrachloride | 56-23-5 | ClC(Cl)(Cl)Cl | 153.81 | 0.3169984 | 0.3323706 | 0 | 2.997 | 1.59 | 2.59751e-09 | nan | 0.3 | 2.83 | 2.83 | 793 | nan | 0.2656852 | 35.2 | 3.16 | 3.18 | 0 | 0.46 | 0.38 | 0 | 0 | 0.7391 | 100 | 0.2176484 | 1.527099 | 0.2778333 | 1 | -0.496935 | 41.5 | 40.50364 | -18.37 | -1.369458 | -65.21266 | nan | 510 | 168.06 | 0.1 | 8 | 95.72 | Rejection of trace organic compounds by high-pressure membranes
222 | LE440 | RO | Carbontetrachloride | 56-23-5 | ClC(Cl)(Cl)Cl | 153.81 | 0.3169984 | 0.3323706 | 0 | 2.997 | 1.59 | 2.59751e-09 | nan | 0.3 | 2.83 | 2.83 | 793 | nan | 0.2656852 | 35.2 | 3.16 | 3.18 | 0 | 0.46 | 0.38 | 0 | 0 | 0.7391 | 100 | 0.2176484 | 1.527099 | 0.2778333 | 1 | -0.496935 | 41.5 | 40.50364 | -18.37 | -1.369458 | -65.21266 | nan | 510 | 350.55 | 0.1 | 8 | 91.44 | Rejection of trace organic compounds by high-pressure membranes
223 | LE440 | RO | Carbontetrachloride | 56-23-5 | ClC(Cl)(Cl)Cl | 153.81 | 0.3169984 | 0.3323706 | 0 | 2.997 | 1.59 | 2.59751e-09 | nan | 0.3 | 2.83 | 2.83 | 793 | nan | 0.2656852 | 35.2 | 3.16 | 3.18 | 0 | 0.46 | 0.38 | 0 | 0 | 0.7391 | 100 | 0.2176484 | 1.527099 | 0.2778333 | 1 | -0.496935 | 41.5 | 40.50364 | -18.37 | -1.369458 | -65.21266 | nan | 510 | 715.82 | 0.1 | 8 | 89.11 | Rejection of trace organic compounds by high-pressure membranes
224 | LE440 | RO | Carbontetrachloride | 56-23-5 | ClC(Cl)(Cl)Cl | 153.81 | 0.3169984 | 0.3323706 | 0 | 2.997 | 1.59 | 2.59751e-09 | nan | 0.3 | 2.83 | 2.83 | 793 | nan | 0.2656852 | 35.2 | 3.16 | 3.18 | 0 | 0.46 | 0.38 | 0 | 0 | 0.7391 | 100 | 0.2176484 | 1.527099 | 0.2778333 | 1 | -0.496935 | 41.5 | 40.50364 | -18.37 | -1.369458 | -65.21266 | nan | 510 | 1431.6 | 0.1 | 8 | 77.26 | Rejection of trace organic compounds by high-pressure membranes
225 | LE440 | RO | Carbontetrachloride | 56-23-5 | ClC(Cl)(Cl)Cl | 153.81 | 0.3169984 | 0.3323706 | 0 | 2.997 | 1.59 | 2.59751e-09 | nan | 0.3 | 2.83 | 2.83 | 793 | nan | 0.2656852 | 35.2 | 3.16 | 3.18 | 0 | 0.46 | 0.38 | 0 | 0 | 0.7391 | 100 | 0.2176484 | 1.527099 | 0.2778333 | 1 | -0.496935 | 41.5 | 40.50364 | -18.37 | -1.369458 | -65.21266 | nan | 510 | 2883.1 | 0.1 | 8 | 68.4 | Rejection of trace organic compounds by high-pressure membranes
227 | LE440 | RO | Dichloroacetic acid | 79-43-6 | O=C(O)C(Cl)Cl | 128.94 | 0.326919 | 0.3061783 | -1 | 1.058 | 1.563 | 3.346656e-09 | 1.26 | nan | -2.71 | -2.86 | 1000000 | -0.479238 | 0.3365173 | 47 | 3.08 | 3.47 | 18.37 | 0.48 | 1.2 | 0.92 | 0.26 | 0.7096 | 100 | 0.2176484 | 1.406757 | 0.1654509 | 0.4890699 | -0.8623586 | 42 | 40.74748 | -18.37 | -1.369458 | -65.21266 | nan | 550 | 2880 | 0.1 | 8 | 77 | Modeling of RO/NF membrane rejections of PhACs and organic compounds: a statistical analysis
229 | LE440 | RO | Naproxen | 22204-53-1 | COC1=CC=C2C=C([C@H](C)C(=O)O)C=CC2=C1 | 230.263 | 0.5349392 | 0.4010321 | -1 | 2.986 | 1.24 | 7.377334e-06 | 4.84 | 2.74 | 2.24 | 0.45 | 15.9 | -0.4967451 | 0.3101857 | 47.4 | 3.92 | 7.3 | 18.37 | 1.51 | 2.02 | 0.6 | 0.67 | 1.7821 | 100 | 0.2176484 | 1.842569 | 0.7099219 | 0.4890699 | -0.8738396 | 42 | 40.74748 | -18.37 | -1.369458 | -65.21266 | nan | 550 | 2880 | 0.1 | 8 | 75 | Modeling of RO/NF membrane rejections of PhACs and organic compounds: a statistical analysis
230 | LE440 | RO | Perchloroethylene | 127-18-4 | ClC(Cl)=C(Cl)Cl | 165.82 | 0.3503541 | 0.3442065 | 0 | 2.615 | 1.6227 | 1.055649e-05 | nan | 0.11 | 3.4 | 3.4 | 206 | -0.0682209 | 0.1364418 | 35.6 | 3.18 | 3.86 | 0 | 0.64 | 0.44 | 0 | 0 | 0.837 | 100 | 0.2176484 | 1.581479 | 0.3381184 | 1 | -0.5101514 | 41.5 | 40.50364 | -18.37 | -1.369458 | -65.21266 | nan | 510 | 172.85 | 0.1 | 8 | 95.24 | Rejection of trace organic compounds by high-pressure membranes
231 | LE440 | RO | Perchloroethylene | 127-18-4 | ClC(Cl)=C(Cl)Cl | 165.82 | 0.3503541 | 0.3442065 | 0 | 2.615 | 1.6227 | 1.055649e-05 | nan | 0.11 | 3.4 | 3.4 | 206 | -0.0682209 | 0.1364418 | 35.6 | 3.18 | 3.86 | 0 | 0.64 | 0.44 | 0 | 0 | 0.837 | 100 | 0.2176484 | 1.581479 | 0.3381184 | 1 | -0.5101514 | 41.5 | 40.50364 | -18.37 | -1.369458 | -65.21266 | nan | 510 | 365.16 | 0.1 | 8 | 95.27 | Rejection of trace organic compounds by high-pressure membranes
232 | LE440 | RO | Perchloroethylene | 127-18-4 | ClC(Cl)=C(Cl)Cl | 165.82 | 0.3503541 | 0.3442065 | 0 | 2.615 | 1.6227 | 1.055649e-05 | nan | 0.11 | 3.4 | 3.4 | 206 | -0.0682209 | 0.1364418 | 35.6 | 3.18 | 3.86 | 0 | 0.64 | 0.44 | 0 | 0 | 0.837 | 100 | 0.2176484 | 1.581479 | 0.3381184 | 1 | -0.5101514 | 41.5 | 40.50364 | -18.37 | -1.369458 | -65.21266 | nan | 510 | 720.93 | 0.1 | 8 | 95.33 | Rejection of trace organic compounds by high-pressure membranes
233 | LE440 | RO | Perchloroethylene | 127-18-4 | ClC(Cl)=C(Cl)Cl | 165.82 | 0.3503541 | 0.3442065 | 0 | 2.615 | 1.6227 | 1.055649e-05 | nan | 0.11 | 3.4 | 3.4 | 206 | -0.0682209 | 0.1364418 | 35.6 | 3.18 | 3.86 | 0 | 0.64 | 0.44 | 0 | 0 | 0.837 | 100 | 0.2176484 | 1.581479 | 0.3381184 | 1 | -0.5101514 | 41.5 | 40.50364 | -18.37 | -1.369458 | -65.21266 | nan | 510 | 1437.26 | 0.1 | 8 | 94.97 | Rejection of trace organic compounds by high-pressure membranes
234 | LE440 | RO | Perchloroethylene | 127-18-4 | ClC(Cl)=C(Cl)Cl | 165.82 | 0.3503541 | 0.3442065 | 0 | 2.615 | 1.6227 | 1.055649e-05 | nan | 0.11 | 3.4 | 3.4 | 206 | -0.0682209 | 0.1364418 | 35.6 | 3.18 | 3.86 | 0 | 0.64 | 0.44 | 0 | 0 | 0.837 | 100 | 0.2176484 | 1.581479 | 0.3381184 | 1 | -0.5101514 | 41.5 | 40.50364 | -18.37 | -1.369458 | -65.21266 | nan | 510 | 2883.49 | 0.1 | 8 | 76.54 | Rejection of trace organic compounds by high-pressure membranes
235 | LE440 | RO | Primidone | 125-33-7 | CCC1(C2=CC=CC=C2)C(=O)NCNC1=O | 218.256 | 0.4745313 | 0.3911604 | 0 | 1.118 | 1.138 | 7.2358e-06 | 12.3 | 4.31 | 0.91 | 0.91 | 500 | -0.3374657 | 0.2410769 | 38.5 | 4.17 | 5.4 | 0 | 1.527 | 2.59 | 0.645 | 2.557 | 1.7272 | 100 | 0.2176484 | 1.797212 | 0.6355476 | 1 | -0.6056878 | 42 | 40.74748 | -18.37 | -1.369458 | -65.21266 | nan | 550 | 2880 | 0.1 | 8 | 83 | Modeling of RO/NF membrane rejections of PhACs and organic compounds: a statistical analysis
236 | LE440 | RO | Phenacetine | 62-44-2 | CCOC1=CC=C(NC(C)=O)C=C1 | 179.219 | 0.4879037 | 0.3568822 | 0 | 1.41 | 1.21 | 8.449319e-06 | 14.57 | 2.4 | 1.58 | 1.58 | 766 | -0.4938874 | 0.2207474 | 39 | 3.45 | 6.9 | 0 | 0.94 | 1.48 | 0.48 | 0.86 | 1.4542 | 100 | 0.2176484 | 1.639719 | 0.4092407 | 1 | -0.6215267 | 42 | 40.74748 | -18.37 | -1.369458 | -65.21266 | nan | 550 | 2880 | 0.1 | 8 | 56 | Modeling of RO/NF membrane rejections of PhACs and organic compounds: a statistical analysis
237 | LE440 | RO | Trichloroacetic acid | 76-03-9 | O=C(O)C(Cl)(Cl)Cl | 163.38 | 0.3493494 | 0.3418399 | -1 | 1.529 | 1.6126 | 1.061125e-05 | 0.51 | nan | -2.22 | -2.23 | 54000 | -0.4780803 | 0.3556108 | 53 | 3.17 | 3.85 | 18.37 | 0.52 | 1.21 | 1.01 | 0.26 | 0.832 | 100 | 0.2176484 | 1.570606 | 0.3255914 | 0.4890699 | -1.029756 | 42 | 40.74748 | -18.37 | -1.369458 | -65.21266 | nan | 550 | 2880 | 0.1 | 8 | 95 | Modeling of RO/NF membrane rejections of PhACs and organic compounds: a statistical analysis
238 | LE440 | RO | Trichloroethylene | 79-01-6 | ClC=C(Cl)Cl | 131.38 | 0.3471383 | 0.3088613 | 0 | 2.178 | 1.4642 | 1.141316e-05 | nan | 0.95 | 2.42 | 2.42 | 1280 | -0.09035908 | 0.1176032 | 31 | 3.13 | 3.85 | 0 | 0.52 | 0.37 | 0.08 | 0.03 | 0.7146 | 100 | 0.2176484 | 1.419084 | 0.1756313 | 1 | -0.3533507 | 41.5 | 40.50364 | -18.37 | -1.369458 | -65.21266 | nan | 510 | 172.43 | 0.1 | 8 | 86.63 | Rejection of trace organic compounds by high-pressure membranes
239 | LE440 | RO | Trichloroethylene | 79-01-6 | ClC=C(Cl)Cl | 131.38 | 0.3471383 | 0.3088613 | 0 | 2.178 | 1.4642 | 1.141316e-05 | nan | 0.95 | 2.42 | 2.42 | 1280 | -0.09035908 | 0.1176032 | 31 | 3.13 | 3.85 | 0 | 0.52 | 0.37 | 0.08 | 0.03 | 0.7146 | 100 | 0.2176484 | 1.419084 | 0.1756313 | 1 | -0.3533507 | 41.5 | 40.50364 | -18.37 | -1.369458 | -65.21266 | nan | 510 | 359.82 | 0.1 | 8 | 84.27 | Rejection of trace organic compounds by high-pressure membranes
240 | LE440 | RO | Trichloroethylene | 79-01-6 | ClC=C(Cl)Cl | 131.38 | 0.3471383 | 0.3088613 | 0 | 2.178 | 1.4642 | 1.141316e-05 | nan | 0.95 | 2.42 | 2.42 | 1280 | -0.09035908 | 0.1176032 | 31 | 3.13 | 3.85 | 0 | 0.52 | 0.37 | 0.08 | 0.03 | 0.7146 | 100 | 0.2176484 | 1.419084 | 0.1756313 | 1 | -0.3533507 | 41.5 | 40.50364 | -18.37 | -1.369458 | -65.21266 | nan | 510 | 715.09 | 0.1 | 8 | 73.8 | Rejection of trace organic compounds by high-pressure membranes
241 | LE440 | RO | Trichloroethylene | 79-01-6 | ClC=C(Cl)Cl | 131.38 | 0.3471383 | 0.3088613 | 0 | 2.178 | 1.4642 | 1.141316e-05 | nan | 0.95 | 2.42 | 2.42 | 1280 | -0.09035908 | 0.1176032 | 31 | 3.13 | 3.85 | 0 | 0.52 | 0.37 | 0.08 | 0.03 | 0.7146 | 100 | 0.2176484 | 1.419084 | 0.1756313 | 1 | -0.3533507 | 41.5 | 40.50364 | -18.37 | -1.369458 | -65.21266 | nan | 510 | 1434.22 | 0.1 | 8 | 31.81 | Rejection of trace organic compounds by high-pressure membranes
242 | LE440 | RO | Trichloroethylene | 79-01-6 | ClC=C(Cl)Cl | 131.38 | 0.3471383 | 0.3088613 | 0 | 2.178 | 1.4642 | 1.141316e-05 | nan | 0.95 | 2.42 | 2.42 | 1280 | -0.09035908 | 0.1176032 | 31 | 3.13 | 3.85 | 0 | 0.52 | 0.37 | 0.08 | 0.03 | 0.7146 | 100 | 0.2176484 | 1.419084 | 0.1756313 | 1 | -0.3533507 | 41.5 | 40.50364 | -18.37 | -1.369458 | -65.21266 | nan | 510 | 2870.4 | 0.1 | 8 | 4.29 | Rejection of trace organic compounds by high-pressure membranes
244 | LFC1 | RO | Dexamethasone | 50-02-2 | C[C@@H]1C[C@H]2[C@@H]3CCC4=CC(=O)C=C[C@]4(C)[C@@]3(F)[C@@H](O)C[C@]2(C)[C@@]1(O)C(=O)CO | 392.467 | 0.6009143 | 0.5139916 | 0 | 1.682 | 1.32 | 1.389737e-09 | 12.13 | nan | 1.83 | 1.83 | 89 | -0.3897124 | 0.1899062 | 56.5 | 4.86 | 7.43 | 0 | 2.04 | 3.51 | 0.71 | 1.92 | 2.9132 | 100 | 0.2176484 | 2.361568 | 1.853869 | 1 | -1.405267 | 78 | 63.20936 | -3.2 | -0.2336999 | -11.12863 | 34.5 | 1500 | 10 | 10 | 7 | 99.2 | Effect of water matrices on removal of veterinary pharmaceuticals by nanofiltration and reverse osmosis membranes
245 | LFC1 | RO | Dexamethasone | 50-02-2 | C[C@@H]1C[C@H]2[C@@H]3CCC4=CC(=O)C=C[C@]4(C)[C@@]3(F)[C@@H](O)C[C@]2(C)[C@@]1(O)C(=O)CO | 392.467 | 0.6009143 | 0.5139916 | 0 | 1.682 | 1.32 | 1.389737e-09 | 12.13 | nan | 1.83 | 1.83 | 89 | -0.3897124 | 0.1899062 | 56.5 | 4.86 | 7.43 | 0 | 2.04 | 3.51 | 0.71 | 1.92 | 2.9132 | 100 | 0.2176484 | 2.361568 | 1.853869 | 1 | -1.405267 | 78 | 63.20936 | -3.2 | -0.2336999 | -11.12863 | 34.5 | 1000 | 10 | 15 | 7 | 99.8 | Removal of Glucocorticosteroids and Anesthetics from Water with RO/NF Membranes
246 | LFC1 | RO | Dexamethasone | 50-02-2 | C[C@@H]1C[C@H]2[C@@H]3CCC4=CC(=O)C=C[C@]4(C)[C@@]3(F)[C@@H](O)C[C@]2(C)[C@@]1(O)C(=O)CO | 392.467 | 0.6009143 | 0.5139916 | 0 | 1.682 | 1.32 | 1.389737e-09 | 12.13 | nan | 1.83 | 1.83 | 89 | -0.3897124 | 0.1899062 | 56.5 | 4.86 | 7.43 | 0 | 2.04 | 3.51 | 0.71 | 1.92 | 2.9132 | 100 | 0.2176484 | 2.361568 | 1.853869 | 1 | -1.405267 | 78 | 63.20936 | -3.2 | -0.2336999 | -11.12863 | 34.5 | 1000 | 120 | 15 | 7 | 99.7 | Removal of Glucocorticosteroids and Anesthetics from Water with RO/NF Membranes
247 | LFC1 | RO | Dexamethasone | 50-02-2 | C[C@@H]1C[C@H]2[C@@H]3CCC4=CC(=O)C=C[C@]4(C)[C@@]3(F)[C@@H](O)C[C@]2(C)[C@@]1(O)C(=O)CO | 392.467 | 0.6009143 | 0.5139916 | 0 | 1.682 | 1.32 | 1.389737e-09 | 12.13 | nan | 1.83 | 1.83 | 89 | -0.3897124 | 0.1899062 | 56.5 | 4.86 | 7.43 | 0 | 2.04 | 3.51 | 0.71 | 1.92 | 2.9132 | 100 | 0.2176484 | 2.361568 | 1.853869 | 1 | -1.405267 | 78 | 63.20936 | -3.2 | -0.2336999 | -11.12863 | 34.5 | 1000 | 240 | 15 | 7 | 99.8 | Removal of Glucocorticosteroids and Anesthetics from Water with RO/NF Membranes
248 | LFC1 | RO | Dexamethasone | 50-02-2 | C[C@@H]1C[C@H]2[C@@H]3CCC4=CC(=O)C=C[C@]4(C)[C@@]3(F)[C@@H](O)C[C@]2(C)[C@@]1(O)C(=O)CO | 392.467 | 0.6009143 | 0.5139916 | 0 | 1.682 | 1.32 | 1.389737e-09 | 12.13 | nan | 1.83 | 1.83 | 89 | -0.3897124 | 0.1899062 | 56.5 | 4.86 | 7.43 | 0 | 2.04 | 3.51 | 0.71 | 1.92 | 2.9132 | 100 | 0.2176484 | 2.361568 | 1.853869 | 1 | -1.405267 | 78 | 63.20936 | -3.2 | -0.2336999 | -11.12863 | 34.5 | 1000 | 360 | 15 | 7 | 99.7 | Removal of Glucocorticosteroids and Anesthetics from Water with RO/NF Membranes
249 | LFC1 | RO | Dexamethasone | 50-02-2 | C[C@@H]1C[C@H]2[C@@H]3CCC4=CC(=O)C=C[C@]4(C)[C@@]3(F)[C@@H](O)C[C@]2(C)[C@@]1(O)C(=O)CO | 392.467 | 0.6009143 | 0.5139916 | 0 | 1.682 | 1.32 | 1.389737e-09 | 12.13 | nan | 1.83 | 1.83 | 89 | -0.3897124 | 0.1899062 | 56.5 | 4.86 | 7.43 | 0 | 2.04 | 3.51 | 0.71 | 1.92 | 2.9132 | 100 | 0.2176484 | 2.361568 | 1.853869 | 1 | -1.405267 | 78 | 63.20936 | -3.2 | -0.2336999 | -11.12863 | 34.5 | 1000 | 480 | 15 | 7 | 99.8 | Removal of Glucocorticosteroids and Anesthetics from Water with RO/NF Membranes
250 | LFC1 | RO | Dexamethasone | 50-02-2 | C[C@@H]1C[C@H]2[C@@H]3CCC4=CC(=O)C=C[C@]4(C)[C@@]3(F)[C@@H](O)C[C@]2(C)[C@@]1(O)C(=O)CO | 392.467 | 0.6009143 | 0.5139916 | 0 | 1.682 | 1.32 | 1.389737e-09 | 12.13 | nan | 1.83 | 1.83 | 89 | -0.3897124 | 0.1899062 | 56.5 | 4.86 | 7.43 | 0 | 2.04 | 3.51 | 0.71 | 1.92 | 2.9132 | 100 | 0.2176484 | 2.361568 | 1.853869 | 1 | -1.405267 | 78 | 63.20936 | -3.2 | -0.2336999 | -11.12863 | 34.5 | 1000 | 720 | 15 | 7 | 99.7 | Removal of Glucocorticosteroids and Anesthetics from Water with RO/NF Membranes
251 | LFC1 | RO | Dexamethasone | 50-02-2 | C[C@@H]1C[C@H]2[C@@H]3CCC4=CC(=O)C=C[C@]4(C)[C@@]3(F)[C@@H](O)C[C@]2(C)[C@@]1(O)C(=O)CO | 392.467 | 0.6009143 | 0.5139916 | 0 | 1.682 | 1.32 | 1.389737e-09 | 12.13 | nan | 1.83 | 1.83 | 89 | -0.3897124 | 0.1899062 | 56.5 | 4.86 | 7.43 | 0 | 2.04 | 3.51 | 0.71 | 1.92 | 2.9132 | 100 | 0.2176484 | 2.361568 | 1.853869 | 1 | -1.405267 | 78 | 63.20936 | -3.2 | -0.2336999 | -11.12863 | 34.5 | 1000 | 1440 | 15 | 7 | 99.8 | Removal of Glucocorticosteroids and Anesthetics from Water with RO/NF Membranes
253 | LFC1 | RO | Hydrocortisone | 50-23-7 | C[C@]12C[C@H](O)[C@H]3[C@@H](CCC4=CC(=O)CC[C@@]43C)[C@@H]1CC[C@]2(O)C(=O)CO | 362.466 | 0.5788653 | 0.4953167 | 0 | 1.275 | 1.4 | 1.756191e-09 | 12.58 | nan | nan | nan | 320 | -0.3927729 | 0.1896292 | 58.8 | 4.45 | 7.53 | 0 | 2.03 | 3.49 | 0.71 | 1.9 | 2.7976 | 100 | 0.2176484 | 2.275766 | 1.627578 | 1 | -1.480014 | 78 | 63.20936 | -3.2 | -0.2336999 | -11.12863 | 34.5 | 1000 | 10 | 15 | 7 | 99.6 | Removal of Glucocorticosteroids and Anesthetics from Water with RO/NF Membranes
254 | LFC1 | RO | Hydrocortisone | 50-23-7 | C[C@]12C[C@H](O)[C@H]3[C@@H](CCC4=CC(=O)CC[C@@]43C)[C@@H]1CC[C@]2(O)C(=O)CO | 362.466 | 0.5788653 | 0.4953167 | 0 | 1.275 | 1.4 | 1.756191e-09 | 12.58 | nan | nan | nan | 320 | -0.3927729 | 0.1896292 | 58.8 | 4.45 | 7.53 | 0 | 2.03 | 3.49 | 0.71 | 1.9 | 2.7976 | 100 | 0.2176484 | 2.275766 | 1.627578 | 1 | -1.480014 | 78 | 63.20936 | -3.2 | -0.2336999 | -11.12863 | 34.5 | 1000 | 120 | 15 | 7 | 99.5 | Removal of Glucocorticosteroids and Anesthetics from Water with RO/NF Membranes
255 | LFC1 | RO | Hydrocortisone | 50-23-7 | C[C@]12C[C@H](O)[C@H]3[C@@H](CCC4=CC(=O)CC[C@@]43C)[C@@H]1CC[C@]2(O)C(=O)CO | 362.466 | 0.5788653 | 0.4953167 | 0 | 1.275 | 1.4 | 1.756191e-09 | 12.58 | nan | nan | nan | 320 | -0.3927729 | 0.1896292 | 58.8 | 4.45 | 7.53 | 0 | 2.03 | 3.49 | 0.71 | 1.9 | 2.7976 | 100 | 0.2176484 | 2.275766 | 1.627578 | 1 | -1.480014 | 78 | 63.20936 | -3.2 | -0.2336999 | -11.12863 | 34.5 | 1000 | 240 | 15 | 7 | 99.6 | Removal of Glucocorticosteroids and Anesthetics from Water with RO/NF Membranes
256 | LFC1 | RO | Hydrocortisone | 50-23-7 | C[C@]12C[C@H](O)[C@H]3[C@@H](CCC4=CC(=O)CC[C@@]43C)[C@@H]1CC[C@]2(O)C(=O)CO | 362.466 | 0.5788653 | 0.4953167 | 0 | 1.275 | 1.4 | 1.756191e-09 | 12.58 | nan | nan | nan | 320 | -0.3927729 | 0.1896292 | 58.8 | 4.45 | 7.53 | 0 | 2.03 | 3.49 | 0.71 | 1.9 | 2.7976 | 100 | 0.2176484 | 2.275766 | 1.627578 | 1 | -1.480014 | 78 | 63.20936 | -3.2 | -0.2336999 | -11.12863 | 34.5 | 1000 | 360 | 15 | 7 | 99.5 | Removal of Glucocorticosteroids and Anesthetics from Water with RO/NF Membranes
257 | LFC1 | RO | Hydrocortisone | 50-23-7 | C[C@]12C[C@H](O)[C@H]3[C@@H](CCC4=CC(=O)CC[C@@]43C)[C@@H]1CC[C@]2(O)C(=O)CO | 362.466 | 0.5788653 | 0.4953167 | 0 | 1.275 | 1.4 | 1.756191e-09 | 12.58 | nan | nan | nan | 320 | -0.3927729 | 0.1896292 | 58.8 | 4.45 | 7.53 | 0 | 2.03 | 3.49 | 0.71 | 1.9 | 2.7976 | 100 | 0.2176484 | 2.275766 | 1.627578 | 1 | -1.480014 | 78 | 63.20936 | -3.2 | -0.2336999 | -11.12863 | 34.5 | 1000 | 480 | 15 | 7 | 99.5 | Removal of Glucocorticosteroids and Anesthetics from Water with RO/NF Membranes
258 | LFC1 | RO | Hydrocortisone | 50-23-7 | C[C@]12C[C@H](O)[C@H]3[C@@H](CCC4=CC(=O)CC[C@@]43C)[C@@H]1CC[C@]2(O)C(=O)CO | 362.466 | 0.5788653 | 0.4953167 | 0 | 1.275 | 1.4 | 1.756191e-09 | 12.58 | nan | nan | nan | 320 | -0.3927729 | 0.1896292 | 58.8 | 4.45 | 7.53 | 0 | 2.03 | 3.49 | 0.71 | 1.9 | 2.7976 | 100 | 0.2176484 | 2.275766 | 1.627578 | 1 | -1.480014 | 78 | 63.20936 | -3.2 | -0.2336999 | -11.12863 | 34.5 | 1000 | 720 | 15 | 7 | 99.4 | Removal of Glucocorticosteroids and Anesthetics from Water with RO/NF Membranes
259 | LFC1 | RO | Hydrocortisone | 50-23-7 | C[C@]12C[C@H](O)[C@H]3[C@@H](CCC4=CC(=O)CC[C@@]43C)[C@@H]1CC[C@]2(O)C(=O)CO | 362.466 | 0.5788653 | 0.4953167 | 0 | 1.275 | 1.4 | 1.756191e-09 | 12.58 | nan | nan | nan | 320 | -0.3927729 | 0.1896292 | 58.8 | 4.45 | 7.53 | 0 | 2.03 | 3.49 | 0.71 | 1.9 | 2.7976 | 100 | 0.2176484 | 2.275766 | 1.627578 | 1 | -1.480014 | 78 | 63.20936 | -3.2 | -0.2336999 | -11.12863 | 34.5 | 1000 | 1440 | 15 | 7 | 99.7 | Removal of Glucocorticosteroids and Anesthetics from Water with RO/NF Membranes
260 | LFC1 | RO | Lidocaine | 137-58-6 | CCN(CC)CC(=O)NC1=C(C)C=CC=C1C | 234.343 | 0.5517472 | 0.4043236 | 0.8504 | 2.843 | 1.026 | 1.515426e-09 | 14.23 | 7.928 | 2.44 | 2.44 | 410 | -0.3244846 | 0.2380661 | 39.1 | 4.51 | 6.75 | -2.72128 | 1.11 | 1.51 | 0.07 | 1.24 | 2.0589 | 100 | 0.2176484 | 1.857692 | 0.7356352 | 1.111772 | -0.7816667 | 78 | 63.20936 | -3.2 | -0.2336999 | -11.12863 | 34.5 | 1000 | 10 | 15 | 7 | 100 | Removal of Glucocorticosteroids and Anesthetics from Water with RO/NF Membranes
261 | LFC1 | RO | Lidocaine | 137-58-6 | CCN(CC)CC(=O)NC1=C(C)C=CC=C1C | 234.343 | 0.5517472 | 0.4043236 | 0.8504 | 2.843 | 1.026 | 1.515426e-09 | 14.23 | 7.928 | 2.44 | 2.44 | 410 | -0.3244846 | 0.2380661 | 39.1 | 4.51 | 6.75 | -2.72128 | 1.11 | 1.51 | 0.07 | 1.24 | 2.0589 | 100 | 0.2176484 | 1.857692 | 0.7356352 | 1.111772 | -0.7816667 | 78 | 63.20936 | -3.2 | -0.2336999 | -11.12863 | 34.5 | 1000 | 120 | 15 | 7 | 100 | Removal of Glucocorticosteroids and Anesthetics from Water with RO/NF Membranes
262 | LFC1 | RO | Lidocaine | 137-58-6 | CCN(CC)CC(=O)NC1=C(C)C=CC=C1C | 234.343 | 0.5517472 | 0.4043236 | 0.8504 | 2.843 | 1.026 | 1.515426e-09 | 14.23 | 7.928 | 2.44 | 2.44 | 410 | -0.3244846 | 0.2380661 | 39.1 | 4.51 | 6.75 | -2.72128 | 1.11 | 1.51 | 0.07 | 1.24 | 2.0589 | 100 | 0.2176484 | 1.857692 | 0.7356352 | 1.111772 | -0.7816667 | 78 | 63.20936 | -3.2 | -0.2336999 | -11.12863 | 34.5 | 1000 | 240 | 15 | 7 | 100 | Removal of Glucocorticosteroids and Anesthetics from Water with RO/NF Membranes
263 | LFC1 | RO | Lidocaine | 137-58-6 | CCN(CC)CC(=O)NC1=C(C)C=CC=C1C | 234.343 | 0.5517472 | 0.4043236 | 0.8504 | 2.843 | 1.026 | 1.515426e-09 | 14.23 | 7.928 | 2.44 | 2.44 | 410 | -0.3244846 | 0.2380661 | 39.1 | 4.51 | 6.75 | -2.72128 | 1.11 | 1.51 | 0.07 | 1.24 | 2.0589 | 100 | 0.2176484 | 1.857692 | 0.7356352 | 1.111772 | -0.7816667 | 78 | 63.20936 | -3.2 | -0.2336999 | -11.12863 | 34.5 | 1000 | 360 | 15 | 7 | 100 | Removal of Glucocorticosteroids and Anesthetics from Water with RO/NF Membranes
264 | LFC1 | RO | Lidocaine | 137-58-6 | CCN(CC)CC(=O)NC1=C(C)C=CC=C1C | 234.343 | 0.5517472 | 0.4043236 | 0.8504 | 2.843 | 1.026 | 1.515426e-09 | 14.23 | 7.928 | 2.44 | 2.44 | 410 | -0.3244846 | 0.2380661 | 39.1 | 4.51 | 6.75 | -2.72128 | 1.11 | 1.51 | 0.07 | 1.24 | 2.0589 | 100 | 0.2176484 | 1.857692 | 0.7356352 | 1.111772 | -0.7816667 | 78 | 63.20936 | -3.2 | -0.2336999 | -11.12863 | 34.5 | 1000 | 480 | 15 | 7 | 100 | Removal of Glucocorticosteroids and Anesthetics from Water with RO/NF Membranes
265 | LFC1 | RO | Lidocaine | 137-58-6 | CCN(CC)CC(=O)NC1=C(C)C=CC=C1C | 234.343 | 0.5517472 | 0.4043236 | 0.8504 | 2.843 | 1.026 | 1.515426e-09 | 14.23 | 7.928 | 2.44 | 2.44 | 410 | -0.3244846 | 0.2380661 | 39.1 | 4.51 | 6.75 | -2.72128 | 1.11 | 1.51 | 0.07 | 1.24 | 2.0589 | 100 | 0.2176484 | 1.857692 | 0.7356352 | 1.111772 | -0.7816667 | 78 | 63.20936 | -3.2 | -0.2336999 | -11.12863 | 34.5 | 1000 | 720 | 15 | 7 | 100 | Removal of Glucocorticosteroids and Anesthetics from Water with RO/NF Membranes
266 | LFC1 | RO | Lidocaine | 137-58-6 | CCN(CC)CC(=O)NC1=C(C)C=CC=C1C | 234.343 | 0.5517472 | 0.4043236 | 0.8504 | 2.843 | 1.026 | 1.515426e-09 | 14.23 | 7.928 | 2.44 | 2.44 | 410 | -0.3244846 | 0.2380661 | 39.1 | 4.51 | 6.75 | -2.72128 | 1.11 | 1.51 | 0.07 | 1.24 | 2.0589 | 100 | 0.2176484 | 1.857692 | 0.7356352 | 1.111772 | -0.7816667 | 78 | 63.20936 | -3.2 | -0.2336999 | -11.12863 | 34.5 | 1000 | 1440 | 15 | 7 | 100 | Removal of Glucocorticosteroids and Anesthetics from Water with RO/NF Membranes
267 | LFC1 | RO | perﬂuorooctane sulfonate | 1763-23-1 | O=S(=O)(O)C(F)(F)C(F)(F)C(F)(F)C(F)(F)C(F)(F)C(F)(F)C(F)(F)C(F)(F)F | 499.12 | 0.5275945 | 0.5748368 | -1 | 5.43 | nan | nan | -0.27 | nan | 3.66 | 3.66 | 553 | 2.803168 | 3.297412 | 19.6 | 4.04 | 6.89 | 3.2 | -0.692 | 1.161 | 0.003 | 0.996 | 1.8763 | 100 | 0.2176484 | 2.641126 | 2.693295 | 0.8828549 | 0.119355 | 78 | 63.20936 | -3.2 | -0.2336999 | -11.12863 | 34.5 | 1379 | 133.72 | 10 | 4 | 99.85 | Effect of Flux (Transmembrane Pressure) and Membrane Properties on Fouling and Rejection of Reverse Osmosis and Nanofiltration Membranes Treating Perfluorooctane Sulfonate Containing Wastewater
268 | LFC1 | RO | perﬂuorooctane sulfonate | 1763-23-1 | O=S(=O)(O)C(F)(F)C(F)(F)C(F)(F)C(F)(F)C(F)(F)C(F)(F)C(F)(F)C(F)(F)F | 499.12 | 0.5275945 | 0.5748368 | -1 | 5.43 | nan | nan | -0.27 | nan | 3.66 | 3.66 | 553 | 2.803168 | 3.297412 | 19.6 | 4.04 | 6.89 | 3.2 | -0.692 | 1.161 | 0.003 | 0.996 | 1.8763 | 100 | 0.2176484 | 2.641126 | 2.693295 | 0.8828549 | 0.119355 | 78 | 63.20936 | -3.2 | -0.2336999 | -11.12863 | 34.5 | 1379 | 424.99 | 10 | 4 | 99.79 | Effect of Flux (Transmembrane Pressure) and Membrane Properties on Fouling and Rejection of Reverse Osmosis and Nanofiltration Membranes Treating Perfluorooctane Sulfonate Containing Wastewater
269 | LFC1 | RO | perﬂuorooctane sulfonate | 1763-23-1 | O=S(=O)(O)C(F)(F)C(F)(F)C(F)(F)C(F)(F)C(F)(F)C(F)(F)C(F)(F)C(F)(F)F | 499.12 | 0.5275945 | 0.5748368 | -1 | 5.43 | nan | nan | -0.27 | nan | 3.66 | 3.66 | 553 | 2.803168 | 3.297412 | 19.6 | 4.04 | 6.89 | 3.2 | -0.692 | 1.161 | 0.003 | 0.996 | 1.8763 | 100 | 0.2176484 | 2.641126 | 2.693295 | 0.8828549 | 0.119355 | 78 | 63.20936 | -3.2 | -0.2336999 | -11.12863 | 34.5 | 1379 | 1469.58 | 10 | 4 | 99.8 | Effect of Flux (Transmembrane Pressure) and Membrane Properties on Fouling and Rejection of Reverse Osmosis and Nanofiltration Membranes Treating Perfluorooctane Sulfonate Containing Wastewater
270 | LFC1 | RO | perﬂuorooctane sulfonate | 1763-23-1 | O=S(=O)(O)C(F)(F)C(F)(F)C(F)(F)C(F)(F)C(F)(F)C(F)(F)C(F)(F)C(F)(F)F | 499.12 | 0.5275945 | 0.5748368 | -1 | 5.43 | nan | nan | -0.27 | nan | 3.66 | 3.66 | 553 | 2.803168 | 3.297412 | 19.6 | 4.04 | 6.89 | 3.2 | -0.692 | 1.161 | 0.003 | 0.996 | 1.8763 | 100 | 0.2176484 | 2.641126 | 2.693295 | 0.8828549 | 0.119355 | 78 | 63.20936 | -3.2 | -0.2336999 | -11.12863 | 34.5 | 1379 | 5625.81 | 10 | 4 | 99.91 | Effect of Flux (Transmembrane Pressure) and Membrane Properties on Fouling and Rejection of Reverse Osmosis and Nanofiltration Membranes Treating Perfluorooctane Sulfonate Containing Wastewater
271 | LFC1 | RO | Procaine | 59-46-1 | CCN(CC)CCOC(=O)C1=CC=C(N)C=C1 | 236.315 | 0.5886629 | 0.4059035 | 0.9892 | 1.88 | 1.17 | 7.014515e-06 | nan | 9.04 | 1 | 0.29 | 9450 | -0.4607323 | 0.3376672 | nan | 4.31 | 8.04 | -3.16544 | 1.15 | 1.34 | 0.26 | 1.44 | 1.9767 | 100 | 0.2176484 | 1.864951 | 0.74814 | 1.131166 | #VALUE! | 78 | 63.20936 | -3.2 | -0.2336999 | -11.12863 | 34.5 | 1000 | 10 | 15 | 7 | 100 | Removal of Glucocorticosteroids and Anesthetics from Water with RO/NF Membranes
272 | LFC1 | RO | Procaine | 59-46-1 | CCN(CC)CCOC(=O)C1=CC=C(N)C=C1 | 236.315 | 0.5886629 | 0.4059035 | 0.9892 | 1.88 | 1.17 | 7.014515e-06 | nan | 9.04 | 1 | 0.29 | 9450 | -0.4607323 | 0.3376672 | nan | 4.31 | 8.04 | -3.16544 | 1.15 | 1.34 | 0.26 | 1.44 | 1.9767 | 100 | 0.2176484 | 1.864951 | 0.74814 | 1.131166 | #VALUE! | 78 | 63.20936 | -3.2 | -0.2336999 | -11.12863 | 34.5 | 1000 | 120 | 15 | 7 | 99.4 | Removal of Glucocorticosteroids and Anesthetics from Water with RO/NF Membranes
273 | LFC1 | RO | Procaine | 59-46-1 | CCN(CC)CCOC(=O)C1=CC=C(N)C=C1 | 236.315 | 0.5886629 | 0.4059035 | 0.9892 | 1.88 | 1.17 | 7.014515e-06 | nan | 9.04 | 1 | 0.29 | 9450 | -0.4607323 | 0.3376672 | nan | 4.31 | 8.04 | -3.16544 | 1.15 | 1.34 | 0.26 | 1.44 | 1.9767 | 100 | 0.2176484 | 1.864951 | 0.74814 | 1.131166 | #VALUE! | 78 | 63.20936 | -3.2 | -0.2336999 | -11.12863 | 34.5 | 1000 | 240 | 15 | 7 | 99.4 | Removal of Glucocorticosteroids and Anesthetics from Water with RO/NF Membranes
274 | LFC1 | RO | Procaine | 59-46-1 | CCN(CC)CCOC(=O)C1=CC=C(N)C=C1 | 236.315 | 0.5886629 | 0.4059035 | 0.9892 | 1.88 | 1.17 | 7.014515e-06 | nan | 9.04 | 1 | 0.29 | 9450 | -0.4607323 | 0.3376672 | nan | 4.31 | 8.04 | -3.16544 | 1.15 | 1.34 | 0.26 | 1.44 | 1.9767 | 100 | 0.2176484 | 1.864951 | 0.74814 | 1.131166 | #VALUE! | 78 | 63.20936 | -3.2 | -0.2336999 | -11.12863 | 34.5 | 1000 | 360 | 15 | 7 | 99.3 | Removal of Glucocorticosteroids and Anesthetics from Water with RO/NF Membranes
275 | LFC1 | RO | Procaine | 59-46-1 | CCN(CC)CCOC(=O)C1=CC=C(N)C=C1 | 236.315 | 0.5886629 | 0.4059035 | 0.9892 | 1.88 | 1.17 | 7.014515e-06 | nan | 9.04 | 1 | 0.29 | 9450 | -0.4607323 | 0.3376672 | nan | 4.31 | 8.04 | -3.16544 | 1.15 | 1.34 | 0.26 | 1.44 | 1.9767 | 100 | 0.2176484 | 1.864951 | 0.74814 | 1.131166 | #VALUE! | 78 | 63.20936 | -3.2 | -0.2336999 | -11.12863 | 34.5 | 1000 | 480 | 15 | 7 | 99.4 | Removal of Glucocorticosteroids and Anesthetics from Water with RO/NF Membranes
276 | LFC1 | RO | Procaine | 59-46-1 | CCN(CC)CCOC(=O)C1=CC=C(N)C=C1 | 236.315 | 0.5886629 | 0.4059035 | 0.9892 | 1.88 | 1.17 | 7.014515e-06 | nan | 9.04 | 1 | 0.29 | 9450 | -0.4607323 | 0.3376672 | nan | 4.31 | 8.04 | -3.16544 | 1.15 | 1.34 | 0.26 | 1.44 | 1.9767 | 100 | 0.2176484 | 1.864951 | 0.74814 | 1.131166 | #VALUE! | 78 | 63.20936 | -3.2 | -0.2336999 | -11.12863 | 34.5 | 1000 | 720 | 15 | 7 | 99.4 | Removal of Glucocorticosteroids and Anesthetics from Water with RO/NF Membranes
277 | LFC1 | RO | Procaine | 59-46-1 | CCN(CC)CCOC(=O)C1=CC=C(N)C=C1 | 236.315 | 0.5886629 | 0.4059035 | 0.9892 | 1.88 | 1.17 | 7.014515e-06 | nan | 9.04 | 1 | 0.29 | 9450 | -0.4607323 | 0.3376672 | nan | 4.31 | 8.04 | -3.16544 | 1.15 | 1.34 | 0.26 | 1.44 | 1.9767 | 100 | 0.2176484 | 1.864951 | 0.74814 | 1.131166 | #VALUE! | 78 | 63.20936 | -3.2 | -0.2336999 | -11.12863 | 34.5 | 1000 | 1440 | 15 | 7 | 99.4 | Removal of Glucocorticosteroids and Anesthetics from Water with RO/NF Membranes
278 | LFC1 | RO | Sulfamethoxazole | 723-46-6 | CC1=CC(NS(=O)(=O)C2=CC=C(N)C=C2)=NO1 | 253.28 | 0.5634891 | 0.4192141 | -0.8735 | 0.791 | 1.4895 | 7.777528e-06 | 1.6 | 5.7 | 0.56 | -0.56 | 610 | -0.3987277 | 0.2626377 | 70.9 | 5.4 | 5.88 | 2.7952 | 1.89 | 2.23 | 0.58 | 1.29 | 1.7244 | 100 | 0.2176484 | 1.926107 | 0.8576741 | 0.89688 | -1.851168 | 78 | 63.20936 | -3.2 | -0.2336999 | -11.12863 | 34.5 | 1500 | 10 | 10 | 7 | 97.2 | Effect of water matrices on removal of veterinary pharmaceuticals by nanofiltration and reverse osmosis membranes
279 | LFC1 | RO | Trimethoprim | 738-70-5 | COC1=CC(CC2=CN=C(N)N=C2N)=CC(OC)=C1OC | 290.323 | 0.5877202 | 0.4467093 | 0.9345 | 1.284 | 1.252 | 6.45676e-06 | nan | 7.12 | -1.16 | -1.15 | 400 | -0.4927045 | 0.2214316 | 53.9 | 4.97 | 6.95 | -2.9904 | 1.89 | 2.5 | 0.21 | 1.69 | 2.1813 | 100 | 0.2176484 | 2.052436 | 1.107621 | 1.123483 | -1.318912 | 78 | 63.20936 | -3.2 | -0.2336999 | -11.12863 | 34.5 | 1500 | 10 | 10 | 7 | 98.3 | Effect of water matrices on removal of veterinary pharmaceuticals by nanofiltration and reverse osmosis membranes
280 | NE90 | NF | Clofibric acid | 882-09-7 | CC(C)(OC1=CC=C(Cl)C=C1)C(=O)O | 214.65 | 0.4658326 | 0.3881392 | -1 | 2.899 | 1.265 | 2.422299e-09 | 3.12 | nan | 0.44 | -0.88 | 673.97 | -0.4783043 | 0.3469527 | 43.7 | 3.5 | 6.2 | 21.82 | 0.994 | 1.353 | 0.502 | 0.984 | 1.557 | 200 | 0.3202058 | 1.212156 | 0.04501003 | 0.4275953 | -0.8155796 | 52 | 46.09699 | -21.82 | -1.640804 | -53.10878 | nan | 240 | 2880 | 0.1 | 8 | 86 | Modeling of RO/NF membrane rejections of PhACs and organic compounds: a statistical analysis
282 | NE90 | NF | Dichloroacetic acid | 79-43-6 | O=C(O)C(Cl)Cl | 128.94 | 0.326919 | 0.3061783 | -1 | 1.058 | 1.563 | 3.346656e-09 | 1.26 | nan | -2.71 | -2.86 | 1000000 | -0.479238 | 0.3365173 | 47 | 3.08 | 3.47 | 21.82 | 0.48 | 1.2 | 0.92 | 0.26 | 0.7096 | 200 | 0.3202058 | 0.9561923 | 0.001919111 | 0.4275953 | -0.9185197 | 52 | 46.09699 | -21.82 | -1.640804 | -53.10878 | nan | 240 | 2880 | 0.1 | 8 | 89 | Modeling of RO/NF membrane rejections of PhACs and organic compounds: a statistical analysis
284 | NE90 | NF | Naproxen | 22204-53-1 | COC1=CC=C2C=C([C@H](C)C(=O)O)C=CC2=C1 | 230.263 | 0.5349392 | 0.4010321 | -1 | 2.986 | 1.24 | 7.377334e-06 | 4.84 | 2.74 | 2.24 | 0.45 | 15.9 | -0.4967451 | 0.3101857 | 47.4 | 3.92 | 7.3 | 21.82 | 1.51 | 2.02 | 0.6 | 0.67 | 1.7821 | 200 | 0.3202058 | 1.25242 | 0.06371581 | 0.4275953 | -0.9307484 | 52 | 46.09699 | -21.82 | -1.640804 | -53.10878 | nan | 240 | 2880 | 0.1 | 8 | 89 | Modeling of RO/NF membrane rejections of PhACs and organic compounds: a statistical analysis
285 | NE90 | NF | Primidone | 125-33-7 | CCC1(C2=CC=CC=C2)C(=O)NCNC1=O | 218.256 | 0.4745313 | 0.3911604 | 0 | 1.118 | 1.138 | 7.2358e-06 | 12.3 | 4.31 | 0.91 | 0.91 | 500 | -0.3374657 | 0.2410769 | 38.5 | 4.17 | 5.4 | 0 | 1.527 | 2.59 | 0.645 | 2.557 | 1.7272 | 200 | 0.3202058 | 1.221591 | 0.04910242 | 1 | -0.6451333 | 52 | 46.09699 | -21.82 | -1.640804 | -53.10878 | nan | 240 | 2880 | 0.1 | 8 | 82 | Modeling of RO/NF membrane rejections of PhACs and organic compounds: a statistical analysis
286 | NE90 | NF | Phenacetine | 62-44-2 | CCOC1=CC=C(NC(C)=O)C=C1 | 179.219 | 0.4879037 | 0.3568822 | 0 | 1.41 | 1.21 | 8.449319e-06 | 14.57 | 2.4 | 1.58 | 1.58 | 766 | -0.4938874 | 0.2207474 | 39 | 3.45 | 6.9 | 0 | 0.94 | 1.48 | 0.48 | 0.86 | 1.4542 | 200 | 0.3202058 | 1.11454 | 0.01311948 | 1 | -0.6620036 | 52 | 46.09699 | -21.82 | -1.640804 | -53.10878 | nan | 240 | 2880 | 0.1 | 8 | 45 | Modeling of RO/NF membrane rejections of PhACs and organic compounds: a statistical analysis
287 | NE90 | NF | Trichloroacetic acid | 76-03-9 | O=C(O)C(Cl)(Cl)Cl | 163.38 | 0.3493494 | 0.3418399 | -1 | 1.529 | 1.6126 | 1.061125e-05 | 0.51 | nan | -2.22 | -2.23 | 54000 | -0.4780803 | 0.3556108 | 53 | 3.17 | 3.85 | 21.82 | 0.52 | 1.21 | 1.01 | 0.26 | 0.832 | 200 | 0.3202058 | 1.067563 | 0.004564789 | 0.4275953 | -1.096819 | 52 | 46.09699 | -21.82 | -1.640804 | -53.10878 | nan | 240 | 2880 | 0.1 | 8 | 87 | Modeling of RO/NF membrane rejections of PhACs and organic compounds: a statistical analysis
288 | NF | NF | Albendazole | 54965-21-8 | CCCSC1=CC=C2N=C(NC(=O)OC)NC2=C1 | 265.33 | 0.5785179 | 0.428381 | 0 | 3.205 | 1.3 | 2.893177e-09 | 6.9 | nan | 2.74 | 3.1 | 22.8 | -0.4525719 | 0.41319 | nan | 3.69 | 9.07 | 0 | 1.97 | 1.96 | 0.65 | 1.08 | 1.9475 | 300 | 0.4013396 | 1.067378 | 0.004539772 | 1 | #VALUE! | 53.8 | 47.14843 | -5.48 | -0.4007111 | -10.34804 | 5.9 | 1000 | 10 | 10 | 7 | 83.97 | Adsorption of hydrophilic and hydrophobic pharmaceuticals on RO/NF membranes: Identification of interactions using FTIR
289 | XLE | RO | 2-Naphthol | 135-19-3 | OC1=CC=C2C=CC=CC2=C1 | 144.173 | 0.4463754 | 0.322511 | 0 | 2.659 | 1.28 | 2.800086e-09 | 9.51 | nan | 2.7 | 2.7 | 755 | -0.5079435 | 0.1157165 | 51 | 3.93 | 5.07 | 0 | 1.52 | 1.08 | 0.61 | 0.4 | 1.1441 | 96 | 0.2127554 | 1.515877 | 0.2661294 | 1 | -0.9304958 | 46.9 | 41.81 | -33 | -2.577476 | -125.5604 | 60.2 | 345 | 264.43 | 0.1 | 7 | 79.015 | Adsorption of hydrophobic compounds onto NF/RO membranes: an artifact leading to overestimation of rejection
290 | NF | NF | Albendazole | 54965-21-8 | CCCSC1=CC=C2N=C(NC(=O)OC)NC2=C1 | 265.33 | 0.5785179 | 0.428381 | 0 | 3.205 | 1.3 | 2.893177e-09 | 6.9 | nan | 2.74 | 3.1 | 22.8 | -0.4525719 | 0.41319 | nan | 3.69 | 9.07 | 0 | 1.97 | 1.96 | 0.65 | 1.08 | 1.9475 | 300 | 0.4013396 | 1.067378 | 0.004539772 | 1 | #VALUE! | 53.8 | 47.14843 | -5.48 | -0.4007111 | -10.34804 | 5.9 | 1000 | 60 | 10 | 7 | 79.01 | Adsorption of hydrophilic and hydrophobic pharmaceuticals on RO/NF membranes: Identification of interactions using FTIR
291 | NF | NF | Albendazole | 54965-21-8 | CCCSC1=CC=C2N=C(NC(=O)OC)NC2=C1 | 265.33 | 0.5785179 | 0.428381 | 0 | 3.205 | 1.3 | 2.893177e-09 | 6.9 | nan | 2.74 | 3.1 | 22.8 | -0.4525719 | 0.41319 | nan | 3.69 | 9.07 | 0 | 1.97 | 1.96 | 0.65 | 1.08 | 1.9475 | 300 | 0.4013396 | 1.067378 | 0.004539772 | 1 | #VALUE! | 53.8 | 47.14843 | -5.48 | -0.4007111 | -10.34804 | 5.9 | 1000 | 120 | 10 | 7 | 73.31 | Adsorption of hydrophilic and hydrophobic pharmaceuticals on RO/NF membranes: Identification of interactions using FTIR
292 | NF | NF | Albendazole | 54965-21-8 | CCCSC1=CC=C2N=C(NC(=O)OC)NC2=C1 | 265.33 | 0.5785179 | 0.428381 | 0 | 3.205 | 1.3 | 2.893177e-09 | 6.9 | nan | 2.74 | 3.1 | 22.8 | -0.4525719 | 0.41319 | nan | 3.69 | 9.07 | 0 | 1.97 | 1.96 | 0.65 | 1.08 | 1.9475 | 300 | 0.4013396 | 1.067378 | 0.004539772 | 1 | #VALUE! | 53.8 | 47.14843 | -5.48 | -0.4007111 | -10.34804 | 5.9 | 1000 | 180 | 10 | 7 | 70.92 | Adsorption of hydrophilic and hydrophobic pharmaceuticals on RO/NF membranes: Identification of interactions using FTIR
293 | NF | NF | Albendazole | 54965-21-8 | CCCSC1=CC=C2N=C(NC(=O)OC)NC2=C1 | 265.33 | 0.5785179 | 0.428381 | 0 | 3.205 | 1.3 | 2.893177e-09 | 6.9 | nan | 2.74 | 3.1 | 22.8 | -0.4525719 | 0.41319 | nan | 3.69 | 9.07 | 0 | 1.97 | 1.96 | 0.65 | 1.08 | 1.9475 | 300 | 0.4013396 | 1.067378 | 0.004539772 | 1 | #VALUE! | 53.8 | 47.14843 | -5.48 | -0.4007111 | -10.34804 | 5.9 | 1000 | 240 | 10 | 7 | 62.63 | Adsorption of hydrophilic and hydrophobic pharmaceuticals on RO/NF membranes: Identification of interactions using FTIR
294 | NF | NF | Albendazole | 54965-21-8 | CCCSC1=CC=C2N=C(NC(=O)OC)NC2=C1 | 265.33 | 0.5785179 | 0.428381 | 0 | 3.205 | 1.3 | 2.893177e-09 | 6.9 | nan | 2.74 | 3.1 | 22.8 | -0.4525719 | 0.41319 | nan | 3.69 | 9.07 | 0 | 1.97 | 1.96 | 0.65 | 1.08 | 1.9475 | 300 | 0.4013396 | 1.067378 | 0.004539772 | 1 | #VALUE! | 53.8 | 47.14843 | -5.48 | -0.4007111 | -10.34804 | 5.9 | 1000 | 300 | 10 | 7 | 46.59 | Adsorption of hydrophilic and hydrophobic pharmaceuticals on RO/NF membranes: Identification of interactions using FTIR
296 | NF | NF | Dexamethasone | 50-02-2 | C[C@@H]1C[C@H]2[C@@H]3CCC4=CC(=O)C=C[C@]4(C)[C@@]3(F)[C@@H](O)C[C@]2(C)[C@@]1(O)C(=O)CO | 392.467 | 0.6009143 | 0.5139916 | 0 | 1.682 | 1.32 | 1.389737e-09 | 12.13 | nan | 1.83 | 1.83 | 89 | -0.3897124 | 0.1899062 | 56.5 | 4.86 | 7.43 | 0 | 2.04 | 3.51 | 0.71 | 1.92 | 2.9132 | 300 | 0.4013396 | 1.28069 | 0.07878683 | 1 | -1.210047 | 53.8 | 47.14843 | -5.48 | -0.4007111 | -10.34804 | 5.9 | 1500 | 10 | 10 | 7 | 100 | Effect of water matrices on removal of veterinary pharmaceuticals by nanofiltration and reverse osmosis membranes
298 | NF | NF | Hydrocortisone | 50-23-7 | C[C@]12C[C@H](O)[C@H]3[C@@H](CCC4=CC(=O)CC[C@@]43C)[C@@H]1CC[C@]2(O)C(=O)CO | 362.466 | 0.5788653 | 0.4953167 | 0 | 1.275 | 1.4 | 1.756191e-09 | 12.58 | nan | nan | nan | 320 | -0.3927729 | 0.1896292 | 58.8 | 4.45 | 7.53 | 0 | 2.03 | 3.49 | 0.71 | 1.9 | 2.7976 | 300 | 0.4013396 | 1.234159 | 0.05483028 | 1 | -1.274411 | 53.8 | 47.14843 | -5.48 | -0.4007111 | -10.34804 | 5.9 | 1000 | 10 | 10 | 7 | 91.05 | Adsorption of hydrophilic and hydrophobic pharmaceuticals on RO/NF membranes: Identification of interactions using FTIR
299 | NF | NF | Hydrocortisone | 50-23-7 | C[C@]12C[C@H](O)[C@H]3[C@@H](CCC4=CC(=O)CC[C@@]43C)[C@@H]1CC[C@]2(O)C(=O)CO | 362.466 | 0.5788653 | 0.4953167 | 0 | 1.275 | 1.4 | 1.756191e-09 | 12.58 | nan | nan | nan | 320 | -0.3927729 | 0.1896292 | 58.8 | 4.45 | 7.53 | 0 | 2.03 | 3.49 | 0.71 | 1.9 | 2.7976 | 300 | 0.4013396 | 1.234159 | 0.05483028 | 1 | -1.274411 | 53.8 | 47.14843 | -5.48 | -0.4007111 | -10.34804 | 5.9 | 1000 | 60 | 10 | 7 | 91.24 | Adsorption of hydrophilic and hydrophobic pharmaceuticals on RO/NF membranes: Identification of interactions using FTIR
300 | NF | NF | Hydrocortisone | 50-23-7 | C[C@]12C[C@H](O)[C@H]3[C@@H](CCC4=CC(=O)CC[C@@]43C)[C@@H]1CC[C@]2(O)C(=O)CO | 362.466 | 0.5788653 | 0.4953167 | 0 | 1.275 | 1.4 | 1.756191e-09 | 12.58 | nan | nan | nan | 320 | -0.3927729 | 0.1896292 | 58.8 | 4.45 | 7.53 | 0 | 2.03 | 3.49 | 0.71 | 1.9 | 2.7976 | 300 | 0.4013396 | 1.234159 | 0.05483028 | 1 | -1.274411 | 53.8 | 47.14843 | -5.48 | -0.4007111 | -10.34804 | 5.9 | 1000 | 120 | 10 | 7 | 91.67 | Adsorption of hydrophilic and hydrophobic pharmaceuticals on RO/NF membranes: Identification of interactions using FTIR
301 | NF | NF | Hydrocortisone | 50-23-7 | C[C@]12C[C@H](O)[C@H]3[C@@H](CCC4=CC(=O)CC[C@@]43C)[C@@H]1CC[C@]2(O)C(=O)CO | 362.466 | 0.5788653 | 0.4953167 | 0 | 1.275 | 1.4 | 1.756191e-09 | 12.58 | nan | nan | nan | 320 | -0.3927729 | 0.1896292 | 58.8 | 4.45 | 7.53 | 0 | 2.03 | 3.49 | 0.71 | 1.9 | 2.7976 | 300 | 0.4013396 | 1.234159 | 0.05483028 | 1 | -1.274411 | 53.8 | 47.14843 | -5.48 | -0.4007111 | -10.34804 | 5.9 | 1000 | 180 | 10 | 7 | 93.03 | Adsorption of hydrophilic and hydrophobic pharmaceuticals on RO/NF membranes: Identification of interactions using FTIR
302 | NF | NF | Hydrocortisone | 50-23-7 | C[C@]12C[C@H](O)[C@H]3[C@@H](CCC4=CC(=O)CC[C@@]43C)[C@@H]1CC[C@]2(O)C(=O)CO | 362.466 | 0.5788653 | 0.4953167 | 0 | 1.275 | 1.4 | 1.756191e-09 | 12.58 | nan | nan | nan | 320 | -0.3927729 | 0.1896292 | 58.8 | 4.45 | 7.53 | 0 | 2.03 | 3.49 | 0.71 | 1.9 | 2.7976 | 300 | 0.4013396 | 1.234159 | 0.05483028 | 1 | -1.274411 | 53.8 | 47.14843 | -5.48 | -0.4007111 | -10.34804 | 5.9 | 1000 | 240 | 10 | 7 | 92.75 | Adsorption of hydrophilic and hydrophobic pharmaceuticals on RO/NF membranes: Identification of interactions using FTIR
303 | NF | NF | Hydrocortisone | 50-23-7 | C[C@]12C[C@H](O)[C@H]3[C@@H](CCC4=CC(=O)CC[C@@]43C)[C@@H]1CC[C@]2(O)C(=O)CO | 362.466 | 0.5788653 | 0.4953167 | 0 | 1.275 | 1.4 | 1.756191e-09 | 12.58 | nan | nan | nan | 320 | -0.3927729 | 0.1896292 | 58.8 | 4.45 | 7.53 | 0 | 2.03 | 3.49 | 0.71 | 1.9 | 2.7976 | 300 | 0.4013396 | 1.234159 | 0.05483028 | 1 | -1.274411 | 53.8 | 47.14843 | -5.48 | -0.4007111 | -10.34804 | 5.9 | 1000 | 300 | 10 | 7 | 92.94 | Adsorption of hydrophilic and hydrophobic pharmaceuticals on RO/NF membranes: Identification of interactions using FTIR
310 | NF | NF | Sulfaguanidine | 57-67-0 | N=C(N)NS(=O)(=O)C1=CC=C(N)C=C1 | 214.24 | 0.4861234 | 0.387794 | 0.0122 | -0.92 | 1.62 | 9.043518e-06 | 11.25 | nan | -0.7 | -0.7 | 32.1 | -0.3987277 | 0.2850267 | 77.6 | 4.19 | 5.64 | -0.066856 | 1.93 | 1.97 | 0.41 | 1.65 | 1.4944 | 300 | 0.4013396 | 0.9662492 | 0.001139119 | 1.002606 | -1.75925 | 53.8 | 47.14843 | -5.48 | -0.4007111 | -10.34804 | 5.9 | 1000 | 10 | 10 | 7 | 38.11 | Adsorption of hydrophilic and hydrophobic pharmaceuticals on RO/NF membranes: Identification of interactions using FTIR
311 | NF | NF | Sulfaguanidine | 57-67-0 | N=C(N)NS(=O)(=O)C1=CC=C(N)C=C1 | 214.24 | 0.4861234 | 0.387794 | 0.0122 | -0.92 | 1.62 | 9.043518e-06 | 11.25 | nan | -0.7 | -0.7 | 32.1 | -0.3987277 | 0.2850267 | 77.6 | 4.19 | 5.64 | -0.066856 | 1.93 | 1.97 | 0.41 | 1.65 | 1.4944 | 300 | 0.4013396 | 0.9662492 | 0.001139119 | 1.002606 | -1.75925 | 53.8 | 47.14843 | -5.48 | -0.4007111 | -10.34804 | 5.9 | 1000 | 60 | 10 | 7 | 42.3 | Adsorption of hydrophilic and hydrophobic pharmaceuticals on RO/NF membranes: Identification of interactions using FTIR
312 | NF | NF | Sulfaguanidine | 57-67-0 | N=C(N)NS(=O)(=O)C1=CC=C(N)C=C1 | 214.24 | 0.4861234 | 0.387794 | 0.0122 | -0.92 | 1.62 | 9.043518e-06 | 11.25 | nan | -0.7 | -0.7 | 32.1 | -0.3987277 | 0.2850267 | 77.6 | 4.19 | 5.64 | -0.066856 | 1.93 | 1.97 | 0.41 | 1.65 | 1.4944 | 300 | 0.4013396 | 0.9662492 | 0.001139119 | 1.002606 | -1.75925 | 53.8 | 47.14843 | -5.48 | -0.4007111 | -10.34804 | 5.9 | 1000 | 120 | 10 | 7 | 39.9 | Adsorption of hydrophilic and hydrophobic pharmaceuticals on RO/NF membranes: Identification of interactions using FTIR
313 | NF | NF | Sulfaguanidine | 57-67-0 | N=C(N)NS(=O)(=O)C1=CC=C(N)C=C1 | 214.24 | 0.4861234 | 0.387794 | 0.0122 | -0.92 | 1.62 | 9.043518e-06 | 11.25 | nan | -0.7 | -0.7 | 32.1 | -0.3987277 | 0.2850267 | 77.6 | 4.19 | 5.64 | -0.066856 | 1.93 | 1.97 | 0.41 | 1.65 | 1.4944 | 300 | 0.4013396 | 0.9662492 | 0.001139119 | 1.002606 | -1.75925 | 53.8 | 47.14843 | -5.48 | -0.4007111 | -10.34804 | 5.9 | 1000 | 180 | 10 | 7 | 44.33 | Adsorption of hydrophilic and hydrophobic pharmaceuticals on RO/NF membranes: Identification of interactions using FTIR
314 | NF | NF | Sulfaguanidine | 57-67-0 | N=C(N)NS(=O)(=O)C1=CC=C(N)C=C1 | 214.24 | 0.4861234 | 0.387794 | 0.0122 | -0.92 | 1.62 | 9.043518e-06 | 11.25 | nan | -0.7 | -0.7 | 32.1 | -0.3987277 | 0.2850267 | 77.6 | 4.19 | 5.64 | -0.066856 | 1.93 | 1.97 | 0.41 | 1.65 | 1.4944 | 300 | 0.4013396 | 0.9662492 | 0.001139119 | 1.002606 | -1.75925 | 53.8 | 47.14843 | -5.48 | -0.4007111 | -10.34804 | 5.9 | 1000 | 240 | 10 | 7 | 46.16 | Adsorption of hydrophilic and hydrophobic pharmaceuticals on RO/NF membranes: Identification of interactions using FTIR
315 | NF | NF | Sulfaguanidine | 57-67-0 | N=C(N)NS(=O)(=O)C1=CC=C(N)C=C1 | 214.24 | 0.4861234 | 0.387794 | 0.0122 | -0.92 | 1.62 | 9.043518e-06 | 11.25 | nan | -0.7 | -0.7 | 32.1 | -0.3987277 | 0.2850267 | 77.6 | 4.19 | 5.64 | -0.066856 | 1.93 | 1.97 | 0.41 | 1.65 | 1.4944 | 300 | 0.4013396 | 0.9662492 | 0.001139119 | 1.002606 | -1.75925 | 53.8 | 47.14843 | -5.48 | -0.4007111 | -10.34804 | 5.9 | 1000 | 300 | 10 | 7 | 45.41 | Adsorption of hydrophilic and hydrophobic pharmaceuticals on RO/NF membranes: Identification of interactions using FTIR
316 | NF | NF | Sulfamethoxazole | 723-46-6 | CC1=CC(NS(=O)(=O)C2=CC=C(N)C=C2)=NO1 | 253.28 | 0.5634891 | 0.4192141 | -0.8735 | 0.791 | 1.4895 | 7.777528e-06 | 1.6 | 5.7 | 0.56 | -0.56 | 610 | -0.3987277 | 0.2626377 | 70.9 | 5.4 | 5.88 | 4.78678 | 1.89 | 2.23 | 0.58 | 1.29 | 1.7244 | 300 | 0.4013396 | 1.044537 | 0.001983552 | 0.8299607 | -1.594005 | 53.8 | 47.14843 | -5.48 | -0.4007111 | -10.34804 | 5.9 | 1500 | 10 | 10 | 7 | 29.4 | Effect of water matrices on removal of veterinary pharmaceuticals by nanofiltration and reverse osmosis membranes
317 | NF | NF | Trimethoprim | 738-70-5 | COC1=CC(CC2=CN=C(N)N=C2N)=CC(OC)=C1OC | 290.323 | 0.5877202 | 0.4467093 | 0.9345 | 1.284 | 1.252 | 6.45676e-06 | nan | 7.12 | -1.16 | -1.15 | 400 | -0.4927045 | 0.2214316 | 53.9 | 4.97 | 6.95 | -5.12106 | 1.89 | 2.5 | 0.21 | 1.69 | 2.1813 | 300 | 0.4013396 | 1.113046 | 0.01277935 | 1.220661 | -1.135689 | 53.8 | 47.14843 | -5.48 | -0.4007111 | -10.34804 | 5.9 | 1000 | 10 | 10 | 7 | 78.82 | Adsorption of hydrophilic and hydrophobic pharmaceuticals on RO/NF membranes: Identification of interactions using FTIR
318 | NF | NF | Trimethoprim | 738-70-5 | COC1=CC(CC2=CN=C(N)N=C2N)=CC(OC)=C1OC | 290.323 | 0.5877202 | 0.4467093 | 0.9345 | 1.284 | 1.252 | 6.45676e-06 | nan | 7.12 | -1.16 | -1.15 | 400 | -0.4927045 | 0.2214316 | 53.9 | 4.97 | 6.95 | -5.12106 | 1.89 | 2.5 | 0.21 | 1.69 | 2.1813 | 300 | 0.4013396 | 1.113046 | 0.01277935 | 1.220661 | -1.135689 | 53.8 | 47.14843 | -5.48 | -0.4007111 | -10.34804 | 5.9 | 1000 | 60 | 10 | 7 | 72.65 | Adsorption of hydrophilic and hydrophobic pharmaceuticals on RO/NF membranes: Identification of interactions using FTIR
319 | NF | NF | Trimethoprim | 738-70-5 | COC1=CC(CC2=CN=C(N)N=C2N)=CC(OC)=C1OC | 290.323 | 0.5877202 | 0.4467093 | 0.9345 | 1.284 | 1.252 | 6.45676e-06 | nan | 7.12 | -1.16 | -1.15 | 400 | -0.4927045 | 0.2214316 | 53.9 | 4.97 | 6.95 | -5.12106 | 1.89 | 2.5 | 0.21 | 1.69 | 2.1813 | 300 | 0.4013396 | 1.113046 | 0.01277935 | 1.220661 | -1.135689 | 53.8 | 47.14843 | -5.48 | -0.4007111 | -10.34804 | 5.9 | 1000 | 120 | 10 | 7 | 69.08 | Adsorption of hydrophilic and hydrophobic pharmaceuticals on RO/NF membranes: Identification of interactions using FTIR
320 | NF | NF | Trimethoprim | 738-70-5 | COC1=CC(CC2=CN=C(N)N=C2N)=CC(OC)=C1OC | 290.323 | 0.5877202 | 0.4467093 | 0.9345 | 1.284 | 1.252 | 6.45676e-06 | nan | 7.12 | -1.16 | -1.15 | 400 | -0.4927045 | 0.2214316 | 53.9 | 4.97 | 6.95 | -5.12106 | 1.89 | 2.5 | 0.21 | 1.69 | 2.1813 | 300 | 0.4013396 | 1.113046 | 0.01277935 | 1.220661 | -1.135689 | 53.8 | 47.14843 | -5.48 | -0.4007111 | -10.34804 | 5.9 | 1000 | 180 | 10 | 7 | 74.92 | Adsorption of hydrophilic and hydrophobic pharmaceuticals on RO/NF membranes: Identification of interactions using FTIR
321 | NF | NF | Trimethoprim | 738-70-5 | COC1=CC(CC2=CN=C(N)N=C2N)=CC(OC)=C1OC | 290.323 | 0.5877202 | 0.4467093 | 0.9345 | 1.284 | 1.252 | 6.45676e-06 | nan | 7.12 | -1.16 | -1.15 | 400 | -0.4927045 | 0.2214316 | 53.9 | 4.97 | 6.95 | -5.12106 | 1.89 | 2.5 | 0.21 | 1.69 | 2.1813 | 300 | 0.4013396 | 1.113046 | 0.01277935 | 1.220661 | -1.135689 | 53.8 | 47.14843 | -5.48 | -0.4007111 | -10.34804 | 5.9 | 1000 | 240 | 10 | 7 | 72.05 | Adsorption of hydrophilic and hydrophobic pharmaceuticals on RO/NF membranes: Identification of interactions using FTIR
322 | NF | NF | Trimethoprim | 738-70-5 | COC1=CC(CC2=CN=C(N)N=C2N)=CC(OC)=C1OC | 290.323 | 0.5877202 | 0.4467093 | 0.9345 | 1.284 | 1.252 | 6.45676e-06 | nan | 7.12 | -1.16 | -1.15 | 400 | -0.4927045 | 0.2214316 | 53.9 | 4.97 | 6.95 | -5.12106 | 1.89 | 2.5 | 0.21 | 1.69 | 2.1813 | 300 | 0.4013396 | 1.113046 | 0.01277935 | 1.220661 | -1.135689 | 53.8 | 47.14843 | -5.48 | -0.4007111 | -10.34804 | 5.9 | 1000 | 300 | 10 | 7 | 68.94 | Adsorption of hydrophilic and hydrophobic pharmaceuticals on RO/NF membranes: Identification of interactions using FTIR
323 | NF | NF | Trimethoprim | 738-70-5 | COC1=CC(CC2=CN=C(N)N=C2N)=CC(OC)=C1OC | 290.323 | 0.5877202 | 0.4467093 | 0.9345 | 1.284 | 1.252 | 6.45676e-06 | nan | 7.12 | -1.16 | -1.15 | 400 | -0.4927045 | 0.2214316 | 53.9 | 4.97 | 6.95 | -5.12106 | 1.89 | 2.5 | 0.21 | 1.69 | 2.1813 | 300 | 0.4013396 | 1.113046 | 0.01277935 | 1.220661 | -1.135689 | 53.8 | 47.14843 | -5.48 | -0.4007111 | -10.34804 | 5.9 | 1500 | 10 | 10 | 7 | 81.8 | Effect of water matrices on removal of veterinary pharmaceuticals by nanofiltration and reverse osmosis membranes
324 | NF200 | NF | 17alpha-Ethynilestradiol | 57-63-6 | C#C[C@]1(O)CCC2[C@@H]3CCC4=CC(O)=CC=C4[C@H]3CC[C@@]21C | 296.41 | 0.5654025 | 0.451044 | 0 | 4.33 | nan | nan | 10.33 | nan | 3.67 | 3.67 | 11.3 | -0.507956 | 0.1303359 | 57.2 | 4.44 | 7.2 | 0 | 2.01 | 2.34 | 0.98 | 1.23 | 2.3946 | 300 | 0.4013396 | 1.123846 | 0.01533792 | 1 | -1.06662 | 30.3 | 35.70171 | -20.5 | -1.536178 | -39.67056 | 5.2 | 483 | 10 | 0.005 | 7 | 89 | Proposing nanofilltration as acceptable barrier for organic contaminants in water reuse
325 | NF200 | NF | 17beta-Estradiol | 50-28-2 | C[C@]12CC[C@@H]3C4=CC=C(O)C=C4CC[C@H]3C1CC[C@@H]2O | 272.4 | 0.5417195 | 0.433656 | 0 | 3.746 | nan | nan | 10.46 | nan | 4.01 | 4.01 | 3.6 | -0.507956 | 0.1153706 | 48.9 | 4.02 | 7.3 | 0 | 1.8 | 1.77 | 0.86 | 1.1 | 2.1988 | 300 | 0.4013396 | 1.080521 | 0.006483704 | 1 | -0.8564617 | 30.3 | 35.70171 | -20.5 | -1.536178 | -39.67056 | 5.2 | 483 | 10 | 0.005 | 7 | 80 | Proposing nanofilltration as acceptable barrier for organic contaminants in water reuse
326 | XLE | RO | 2-Naphthol | 135-19-3 | OC1=CC=C2C=CC=CC2=C1 | 144.173 | 0.4463754 | 0.322511 | 0 | 2.659 | 1.28 | 2.800086e-09 | 9.51 | nan | 2.7 | 2.7 | 755 | -0.5079435 | 0.1157165 | 51 | 3.93 | 5.07 | 0 | 1.52 | 1.08 | 0.61 | 0.4 | 1.1441 | 96 | 0.2127554 | 1.515877 | 0.2661294 | 1 | -0.9304958 | 46.9 | 41.81 | -33 | -2.577476 | -125.5604 | 60.2 | 345 | 1162.52 | 0.1 | 7 | 68.344 | Adsorption of hydrophobic compounds onto NF/RO membranes: an artifact leading to overestimation of rejection
327 | NF200 | NF | 2,4-Dihydroxybenzoic acid | 89-86-1 | O=C(O)C1=CC=C(O)C=C1O | 154.121 | 0.4257875 | 0.3326832 | -0.443 | 1.674 | 1.559 | 3.702628e-09 | 3.11 | nan | -1.1 | -1.41 | 5780 | -0.5078225 | 0.3389739 | 84.2 | 3.59 | 5.05 | 9.0815 | 1.14 | 1.16 | 1.06 | 0.56 | 1.0491 | 300 | 0.4013396 | 0.828932 | 0.02926427 | 0.7021592 | -1.661102 | 30.3 | 35.70171 | -20.5 | -1.536178 | -39.67056 | 5.2 | 448.159 | 10 | 1.6 | 3 | 4.6 | The role of membrane surface charge and solute physico-chemical properties in the rejection of organic acids by NF membranes
328 | NF200 | NF | 2,4-Dihydroxybenzoic acid | 89-86-1 | O=C(O)C1=CC=C(O)C=C1O | 154.121 | 0.4257875 | 0.3326832 | -0.7155 | 1.674 | 1.559 | 3.702628e-09 | 3.11 | nan | -1.1 | -1.41 | 5780 | -0.5078225 | 0.3389739 | 84.2 | 3.59 | 5.05 | 14.66775 | 1.14 | 1.16 | 1.06 | 0.56 | 1.0491 | 300 | 0.4013396 | 0.828932 | 0.02926427 | 0.5649037 | -1.661102 | 30.3 | 35.70171 | -20.5 | -1.536178 | -39.67056 | 5.2 | 448.159 | 10 | 1.6 | 3.5 | 19.54 | The role of membrane surface charge and solute physico-chemical properties in the rejection of organic acids by NF membranes
329 | NF200 | NF | 2,4-Dihydroxybenzoic acid | 89-86-1 | O=C(O)C1=CC=C(O)C=C1O | 154.121 | 0.4257875 | 0.3326832 | -0.8883 | 1.674 | 1.559 | 3.702628e-09 | 3.11 | nan | -1.1 | -1.41 | 5780 | -0.5078225 | 0.3389739 | 84.2 | 3.59 | 5.05 | 18.21015 | 1.14 | 1.16 | 1.06 | 0.56 | 1.0491 | 300 | 0.4013396 | 0.828932 | 0.02926427 | 0.4921233 | -1.661102 | 30.3 | 35.70171 | -20.5 | -1.536178 | -39.67056 | 5.2 | 448.159 | 10 | 1.6 | 4 | 37.93 | The role of membrane surface charge and solute physico-chemical properties in the rejection of organic acids by NF membranes
330 | NF200 | NF | 2,4-Dihydroxybenzoic acid | 89-86-1 | O=C(O)C1=CC=C(O)C=C1O | 154.121 | 0.4257875 | 0.3326832 | -0.9618 | 1.674 | 1.559 | 3.702628e-09 | 3.11 | nan | -1.1 | -1.41 | 5780 | -0.5078225 | 0.3389739 | 84.2 | 3.59 | 5.05 | 19.7169 | 1.14 | 1.16 | 1.06 | 0.56 | 1.0491 | 300 | 0.4013396 | 0.828932 | 0.02926427 | 0.4640827 | -1.661102 | 30.3 | 35.70171 | -20.5 | -1.536178 | -39.67056 | 5.2 | 448.159 | 10 | 1.6 | 4.5 | 62.64 | The role of membrane surface charge and solute physico-chemical properties in the rejection of organic acids by NF membranes
331 | NF200 | NF | 2,4-Dihydroxybenzoic acid | 89-86-1 | O=C(O)C1=CC=C(O)C=C1O | 154.121 | 0.4257875 | 0.3326832 | -0.9876 | 1.674 | 1.559 | 3.702628e-09 | 3.11 | nan | -1.1 | -1.41 | 5780 | -0.5078225 | 0.3389739 | 84.2 | 3.59 | 5.05 | 20.2458 | 1.14 | 1.16 | 1.06 | 0.56 | 1.0491 | 300 | 0.4013396 | 0.828932 | 0.02926427 | 0.4546236 | -1.661102 | 30.3 | 35.70171 | -20.5 | -1.536178 | -39.67056 | 5.2 | 448.159 | 10 | 1.6 | 5 | 70.2 | The role of membrane surface charge and solute physico-chemical properties in the rejection of organic acids by NF membranes
332 | NF200 | NF | 2,4-Dihydroxybenzoic acid | 89-86-1 | O=C(O)C1=CC=C(O)C=C1O | 154.121 | 0.4257875 | 0.3326832 | -0.9961 | 1.674 | 1.559 | 3.702628e-09 | 3.11 | nan | -1.1 | -1.41 | 5780 | -0.5078225 | 0.3389739 | 84.2 | 3.59 | 5.05 | 20.42005 | 1.14 | 1.16 | 1.06 | 0.56 | 1.0491 | 300 | 0.4013396 | 0.828932 | 0.02926427 | 0.4515496 | -1.661102 | 30.3 | 35.70171 | -20.5 | -1.536178 | -39.67056 | 5.2 | 448.159 | 10 | 1.6 | 5.5 | 76.72 | The role of membrane surface charge and solute physico-chemical properties in the rejection of organic acids by NF membranes
333 | NF200 | NF | 2,4-Dihydroxybenzoic acid | 89-86-1 | O=C(O)C1=CC=C(O)C=C1O | 154.121 | 0.4257875 | 0.3326832 | -1 | 1.674 | 1.559 | 3.702628e-09 | 3.11 | nan | -1.1 | -1.41 | 5780 | -0.5078225 | 0.3389739 | 84.2 | 3.59 | 5.05 | 20.5 | 1.14 | 1.16 | 1.06 | 0.56 | 1.0491 | 300 | 0.4013396 | 0.828932 | 0.02926427 | 0.4501461 | -1.661102 | 30.3 | 35.70171 | -20.5 | -1.536178 | -39.67056 | 5.2 | 448.159 | 10 | 1.6 | 6 | 81.06 | The role of membrane surface charge and solute physico-chemical properties in the rejection of organic acids by NF membranes
334 | NF200 | NF | 2,4-Dihydroxybenzoic acid | 89-86-1 | O=C(O)C1=CC=C(O)C=C1O | 154.121 | 0.4257875 | 0.3326832 | -1 | 1.674 | 1.559 | 3.702628e-09 | 3.11 | nan | -1.1 | -1.41 | 5780 | -0.5078225 | 0.3389739 | 84.2 | 3.59 | 5.05 | 20.5 | 1.14 | 1.16 | 1.06 | 0.56 | 1.0491 | 300 | 0.4013396 | 0.828932 | 0.02926427 | 0.4501461 | -1.661102 | 30.3 | 35.70171 | -20.5 | -1.536178 | -39.67056 | 5.2 | 448.159 | 10 | 1.6 | 6.5 | 83.23 | The role of membrane surface charge and solute physico-chemical properties in the rejection of organic acids by NF membranes
335 | NF200 | NF | 2,4-Dihydroxybenzoic acid | 89-86-1 | O=C(O)C1=CC=C(O)C=C1O | 154.121 | 0.4257875 | 0.3326832 | -1 | 1.674 | 1.559 | 3.702628e-09 | 3.11 | nan | -1.1 | -1.41 | 5780 | -0.5078225 | 0.3389739 | 84.2 | 3.59 | 5.05 | 20.5 | 1.14 | 1.16 | 1.06 | 0.56 | 1.0491 | 300 | 0.4013396 | 0.828932 | 0.02926427 | 0.4501461 | -1.661102 | 30.3 | 35.70171 | -20.5 | -1.536178 | -39.67056 | 5.2 | 448.159 | 10 | 1.6 | 7 | 86.13 | The role of membrane surface charge and solute physico-chemical properties in the rejection of organic acids by NF membranes
336 | NF200 | NF | 2,4-Dihydroxybenzoic acid | 89-86-1 | O=C(O)C1=CC=C(O)C=C1O | 154.121 | 0.4257875 | 0.3326832 | -1 | 1.674 | 1.559 | 3.702628e-09 | 3.11 | nan | -1.1 | -1.41 | 5780 | -0.5078225 | 0.3389739 | 84.2 | 3.59 | 5.05 | 20.5 | 1.14 | 1.16 | 1.06 | 0.56 | 1.0491 | 300 | 0.4013396 | 0.828932 | 0.02926427 | 0.4501461 | -1.661102 | 30.3 | 35.70171 | -20.5 | -1.536178 | -39.67056 | 5.2 | 448.159 | 10 | 1.6 | 7.5 | 86.13 | The role of membrane surface charge and solute physico-chemical properties in the rejection of organic acids by NF membranes
337 | NF200 | NF | 2,4-Dihydroxybenzoic acid | 89-86-1 | O=C(O)C1=CC=C(O)C=C1O | 154.121 | 0.4257875 | 0.3326832 | -1.0153 | 1.674 | 1.559 | 3.702628e-09 | 3.11 | nan | -1.1 | -1.41 | 5780 | -0.5078225 | 0.3389739 | 84.2 | 3.59 | 5.05 | 20.81365 | 1.14 | 1.16 | 1.06 | 0.56 | 1.0491 | 300 | 0.4013396 | 0.828932 | 0.02926427 | 0.4446823 | -1.661102 | 30.3 | 35.70171 | -20.5 | -1.536178 | -39.67056 | 5.2 | 448.159 | 10 | 1.6 | 8 | 87.58 | The role of membrane surface charge and solute physico-chemical properties in the rejection of organic acids by NF membranes
338 | NF200 | NF | 2,4-Dihydroxybenzoic acid | 89-86-1 | O=C(O)C1=CC=C(O)C=C1O | 154.121 | 0.4257875 | 0.3326832 | -1.047 | 1.674 | 1.559 | 3.702628e-09 | 3.11 | nan | -1.1 | -1.41 | 5780 | -0.5078225 | 0.3389739 | 84.2 | 3.59 | 5.05 | 21.4635 | 1.14 | 1.16 | 1.06 | 0.56 | 1.0491 | 300 | 0.4013396 | 0.828932 | 0.02926427 | 0.4335719 | -1.661102 | 30.3 | 35.70171 | -20.5 | -1.536178 | -39.67056 | 5.2 | 448.159 | 10 | 1.6 | 8.5 | 89.03 | The role of membrane surface charge and solute physico-chemical properties in the rejection of organic acids by NF membranes
339 | NF200 | NF | 2,4-Dihydroxybenzoic acid | 89-86-1 | O=C(O)C1=CC=C(O)C=C1O | 154.121 | 0.4257875 | 0.3326832 | -1.1349 | 1.674 | 1.559 | 3.702628e-09 | 3.11 | nan | -1.1 | -1.41 | 5780 | -0.5078225 | 0.3389739 | 84.2 | 3.59 | 5.05 | 23.26545 | 1.14 | 1.16 | 1.06 | 0.56 | 1.0491 | 300 | 0.4013396 | 0.828932 | 0.02926427 | 0.404195 | -1.661102 | 30.3 | 35.70171 | -20.5 | -1.536178 | -39.67056 | 5.2 | 448.159 | 10 | 1.6 | 9 | 89.75 | The role of membrane surface charge and solute physico-chemical properties in the rejection of organic acids by NF membranes
340 | NF200 | NF | Acetic acid | 64-19-7 | CC(=O)O | 60.052 | 0.299875 | 0.2145491 | -0.0278 | -0.223 | 1.0446 | 3.960168e-09 | 4.76 | nan | -0.88 | 0.29 | 1000000 | -0.4814335 | 0.2996846 | 31.9 | 2.75 | 3.27 | 0.5699 | 0.27 | 0.64 | 0.62 | 0.44 | 0.4648 | 300 | 0.4013396 | 0.5345824 | 0.2166135 | 0.9780549 | -0.3608059 | 30.3 | 35.70171 | -20.5 | -1.536178 | -39.67056 | 5.2 | 448.159 | 10 | 12.5 | 3 | 9.61 | The role of membrane surface charge and solute physico-chemical properties in the rejection of organic acids by NF membranes
341 | NF200 | NF | Acetic acid | 64-19-7 | CC(=O)O | 60.052 | 0.299875 | 0.2145491 | -0.083 | -0.223 | 1.0446 | 3.960168e-09 | 4.76 | nan | -0.88 | 0.29 | 1000000 | -0.4814335 | 0.2996846 | 31.9 | 2.75 | 3.27 | 1.7015 | 0.27 | 0.64 | 0.62 | 0.44 | 0.4648 | 300 | 0.4013396 | 0.5345824 | 0.2166135 | 0.9358976 | -0.3608059 | 30.3 | 35.70171 | -20.5 | -1.536178 | -39.67056 | 5.2 | 448.159 | 10 | 12.5 | 3.5 | 10.11 | The role of membrane surface charge and solute physico-chemical properties in the rejection of organic acids by NF membranes
342 | NF200 | NF | Acetic acid | 64-19-7 | CC(=O)O | 60.052 | 0.299875 | 0.2145491 | -0.2225 | -0.223 | 1.0446 | 3.960168e-09 | 4.76 | nan | -0.88 | 0.29 | 1000000 | -0.4814335 | 0.2996846 | 31.9 | 2.75 | 3.27 | 4.56125 | 0.27 | 0.64 | 0.62 | 0.44 | 0.4648 | 300 | 0.4013396 | 0.5345824 | 0.2166135 | 0.8372809 | -0.3608059 | 30.3 | 35.70171 | -20.5 | -1.536178 | -39.67056 | 5.2 | 448.159 | 10 | 12.5 | 4 | 11.69 | The role of membrane surface charge and solute physico-chemical properties in the rejection of organic acids by NF membranes
343 | NF200 | NF | Acetic acid | 64-19-7 | CC(=O)O | 60.052 | 0.299875 | 0.2145491 | -0.475 | -0.223 | 1.0446 | 3.960168e-09 | 4.76 | nan | -0.88 | 0.29 | 1000000 | -0.4814335 | 0.2996846 | 31.9 | 2.75 | 3.27 | 9.7375 | 0.27 | 0.64 | 0.62 | 0.44 | 0.4648 | 300 | 0.4013396 | 0.5345824 | 0.2166135 | 0.6844519 | -0.3608059 | 30.3 | 35.70171 | -20.5 | -1.536178 | -39.67056 | 5.2 | 448.159 | 10 | 12.5 | 4.5 | 15.42 | The role of membrane surface charge and solute physico-chemical properties in the rejection of organic acids by NF membranes
344 | NF200 | NF | Acetic acid | 64-19-7 | CC(=O)O | 60.052 | 0.299875 | 0.2145491 | -0.741 | -0.223 | 1.0446 | 3.960168e-09 | 4.76 | nan | -0.88 | 0.29 | 1000000 | -0.4814335 | 0.2996846 | 31.9 | 2.75 | 3.27 | 15.1905 | 0.27 | 0.64 | 0.62 | 0.44 | 0.4648 | 300 | 0.4013396 | 0.5345824 | 0.2166135 | 0.5535221 | -0.3608059 | 30.3 | 35.70171 | -20.5 | -1.536178 | -39.67056 | 5.2 | 448.159 | 10 | 12.5 | 5 | 18.61 | The role of membrane surface charge and solute physico-chemical properties in the rejection of organic acids by NF membranes
345 | NF200 | NF | Acetic acid | 64-19-7 | CC(=O)O | 60.052 | 0.299875 | 0.2145491 | -0.9005 | -0.223 | 1.0446 | 3.960168e-09 | 4.76 | nan | -0.88 | 0.29 | 1000000 | -0.4814335 | 0.2996846 | 31.9 | 2.75 | 3.27 | 18.46025 | 0.27 | 0.64 | 0.62 | 0.44 | 0.4648 | 300 | 0.4013396 | 0.5345824 | 0.2166135 | 0.4873544 | -0.3608059 | 30.3 | 35.70171 | -20.5 | -1.536178 | -39.67056 | 5.2 | 448.159 | 10 | 12.5 | 5.5 | 37.4 | The role of membrane surface charge and solute physico-chemical properties in the rejection of organic acids by NF membranes
346 | NF200 | NF | Acetic acid | 64-19-7 | CC(=O)O | 60.052 | 0.299875 | 0.2145491 | -0.9662 | -0.223 | 1.0446 | 3.960168e-09 | 4.76 | nan | -0.88 | 0.29 | 1000000 | -0.4814335 | 0.2996846 | 31.9 | 2.75 | 3.27 | 19.8071 | 0.27 | 0.64 | 0.62 | 0.44 | 0.4648 | 300 | 0.4013396 | 0.5345824 | 0.2166135 | 0.4624557 | -0.3608059 | 30.3 | 35.70171 | -20.5 | -1.536178 | -39.67056 | 5.2 | 448.159 | 10 | 12.5 | 6 | 49.73 | The role of membrane surface charge and solute physico-chemical properties in the rejection of organic acids by NF membranes
347 | NF200 | NF | Acetic acid | 64-19-7 | CC(=O)O | 60.052 | 0.299875 | 0.2145491 | -0.9891 | -0.223 | 1.0446 | 3.960168e-09 | 4.76 | nan | -0.88 | 0.29 | 1000000 | -0.4814335 | 0.2996846 | 31.9 | 2.75 | 3.27 | 20.27655 | 0.27 | 0.64 | 0.62 | 0.44 | 0.4648 | 300 | 0.4013396 | 0.5345824 | 0.2166135 | 0.4540796 | -0.3608059 | 30.3 | 35.70171 | -20.5 | -1.536178 | -39.67056 | 5.2 | 448.159 | 10 | 12.5 | 6.5 | 64.21 | The role of membrane surface charge and solute physico-chemical properties in the rejection of organic acids by NF membranes
348 | NF200 | NF | Acetic acid | 64-19-7 | CC(=O)O | 60.052 | 0.299875 | 0.2145491 | -0.9965 | -0.223 | 1.0446 | 3.960168e-09 | 4.76 | nan | -0.88 | 0.29 | 1000000 | -0.4814335 | 0.2996846 | 31.9 | 2.75 | 3.27 | 20.42825 | 0.27 | 0.64 | 0.62 | 0.44 | 0.4648 | 300 | 0.4013396 | 0.5345824 | 0.2166135 | 0.4514054 | -0.3608059 | 30.3 | 35.70171 | -20.5 | -1.536178 | -39.67056 | 5.2 | 448.159 | 10 | 12.5 | 7 | 77.08 | The role of membrane surface charge and solute physico-chemical properties in the rejection of organic acids by NF membranes
349 | NF200 | NF | Acetic acid | 64-19-7 | CC(=O)O | 60.052 | 0.299875 | 0.2145491 | -1 | -0.223 | 1.0446 | 3.960168e-09 | 4.76 | nan | -0.88 | 0.29 | 1000000 | -0.4814335 | 0.2996846 | 31.9 | 2.75 | 3.27 | 20.5 | 0.27 | 0.64 | 0.62 | 0.44 | 0.4648 | 300 | 0.4013396 | 0.5345824 | 0.2166135 | 0.4501461 | -0.3608059 | 30.3 | 35.70171 | -20.5 | -1.536178 | -39.67056 | 5.2 | 448.159 | 10 | 12.5 | 7.5 | 78.66 | The role of membrane surface charge and solute physico-chemical properties in the rejection of organic acids by NF membranes
350 | NF200 | NF | Acetic acid | 64-19-7 | CC(=O)O | 60.052 | 0.299875 | 0.2145491 | -1 | -0.223 | 1.0446 | 3.960168e-09 | 4.76 | nan | -0.88 | 0.29 | 1000000 | -0.4814335 | 0.2996846 | 31.9 | 2.75 | 3.27 | 20.5 | 0.27 | 0.64 | 0.62 | 0.44 | 0.4648 | 300 | 0.4013396 | 0.5345824 | 0.2166135 | 0.4501461 | -0.3608059 | 30.3 | 35.70171 | -20.5 | -1.536178 | -39.67056 | 5.2 | 448.159 | 10 | 12.5 | 8 | 82.93 | The role of membrane surface charge and solute physico-chemical properties in the rejection of organic acids by NF membranes
351 | NF200 | NF | Acetic acid | 64-19-7 | CC(=O)O | 60.052 | 0.299875 | 0.2145491 | -1 | -0.223 | 1.0446 | 3.960168e-09 | 4.76 | nan | -0.88 | 0.29 | 1000000 | -0.4814335 | 0.2996846 | 31.9 | 2.75 | 3.27 | 20.5 | 0.27 | 0.64 | 0.62 | 0.44 | 0.4648 | 300 | 0.4013396 | 0.5345824 | 0.2166135 | 0.4501461 | -0.3608059 | 30.3 | 35.70171 | -20.5 | -1.536178 | -39.67056 | 5.2 | 448.159 | 10 | 12.5 | 8.5 | 84.51 | The role of membrane surface charge and solute physico-chemical properties in the rejection of organic acids by NF membranes
352 | NF200 | NF | Acetic acid | 64-19-7 | CC(=O)O | 60.052 | 0.299875 | 0.2145491 | -1 | -0.223 | 1.0446 | 3.960168e-09 | 4.76 | nan | -0.88 | 0.29 | 1000000 | -0.4814335 | 0.2996846 | 31.9 | 2.75 | 3.27 | 20.5 | 0.27 | 0.64 | 0.62 | 0.44 | 0.4648 | 300 | 0.4013396 | 0.5345824 | 0.2166135 | 0.4501461 | -0.3608059 | 30.3 | 35.70171 | -20.5 | -1.536178 | -39.67056 | 5.2 | 448.159 | 10 | 12.5 | 9 | 83.94 | The role of membrane surface charge and solute physico-chemical properties in the rejection of organic acids by NF membranes
353 | NF200 | NF | Acetaminophen | 103-90-2 | CC(=O)NC1=CC=C(O)C=C1 | 151.165 | 0.4448404 | 0.3296982 | 0 | 0.907 | 1.293 | 3.256134e-09 | 9.5 | nan | 0.49 | 0.49 | 14000 | -0.5079643 | 0.2207474 | 52.8 | 3.49 | 5.67 | 0 | 1.12 | 1.63 | 1.01 | 0.91 | 1.1724 | 300 | 0.4013396 | 0.8214944 | 0.03186424 | 1 | -0.9572655 | 30.3 | 35.70171 | -20.5 | -1.536178 | -39.67056 | 5.2 | 483 | 10 | 0.005 | 7 | 22 | Proposing nanofilltration as acceptable barrier for organic contaminants in water reuse
354 | NF200 | NF | Bisphenol A | 80-05-7 | CC(C)(C1=CC=C(O)C=C1)C1=CC=C(O)C=C1 | 228.291 | 0.5045652 | 0.39943 | 0 | 4.045 | 1.195 | 1.62371e-09 | 9.6 | nan | 3.32 | 3.32 | 300 | -0.5079666 | 0.1150959 | 46 | 4.53 | 5.62 | 0 | 1.61 | 1.49 | 1.01 | 0.91 | 1.8643 | 300 | 0.4013396 | 0.995242 | 2.263867e-05 | 1 | -0.7788712 | 30.3 | 35.70171 | -20.5 | -1.536178 | -39.67056 | 5.2 | 483 | 10 | 0.005 | 7 | 55 | Proposing nanofilltration as acceptable barrier for organic contaminants in water reuse
355 | XLE | RO | 2-Naphthol | 135-19-3 | OC1=CC=C2C=CC=CC2=C1 | 144.173 | 0.4463754 | 0.322511 | 0 | 2.659 | 1.28 | 2.800086e-09 | 9.51 | nan | 2.7 | 2.7 | 755 | -0.5079435 | 0.1157165 | 51 | 3.93 | 5.07 | 0 | 1.52 | 1.08 | 0.61 | 0.4 | 1.1441 | 96 | 0.2127554 | 1.515877 | 0.2661294 | 1 | -0.9304958 | 46.9 | 41.81 | -33 | -2.577476 | -125.5604 | 60.2 | 552 | 51.71 | 0.1 | 7 | 73.42 | Adsorption of hydrophobic compounds onto NF/RO membranes: an artifact leading to overestimation of rejection
356 | NF200 | NF | Caffeine | 58-08-2 | CN1C=NC2=C1C(=O)N(C)C(=O)N2C | 194.194 | 0.4725802 | 0.3704631 | 0 | -0.546 | 1.23 | 1.805627e-09 | 10.4 | nan | 0.28 | 0.28 | 21600 | -0.3278635 | 0.3317034 | 55.7 | 4.44 | 5.03 | 0 | 1.5 | 1.82 | 0.08 | 1.25 | 1.3632 | 300 | 0.4013396 | 0.9230664 | 0.005918776 | 1 | -1.029828 | 30.3 | 35.70171 | -20.5 | -1.536178 | -39.67056 | 5.2 | 483 | 10 | 0.005 | 7 | 70 | Proposing nanofilltration as acceptable barrier for organic contaminants in water reuse
357 | NF200 | NF | Carbamazepine | 298-46-4 | NC(=O)N1C2=CC=CC=C2C=CC2=CC=CC=C21 | 236.274 | 0.5079843 | 0.4058708 | 0 | 2.766 | 1.266 | 1.765055e-09 | 13.9 | nan | 2.28 | 2.28 | 18 | -0.3508838 | 0.3234222 | nan | 4.48 | 5.76 | 0 | 2.15 | 1.9 | 0.5 | 1.15 | 1.8106 | 300 | 0.4013396 | 1.01129 | 0.0001274678 | 1 | #VALUE! | 30.3 | 35.70171 | -20.5 | -1.536178 | -39.67056 | 5.2 | 483 | 10 | 0.005 | 7 | 80 | Proposing nanofilltration as acceptable barrier for organic contaminants in water reuse
358 | NF200 | NF | Estrone | 53-16-7 | C[C@]12CCC3C4=CC=C(O)C=C4CC[C@H]3[C@H]1CCC2=O | 270.372 | 0.5262053 | 0.4321505 | 0 | 4.309 | 1.236 | 1.868972e-09 | 10.25 | nan | 3.13 | 3.13 | 30 | -0.507956 | 0.1385557 | 46 | 4.06 | 6.82 | 0 | 1.73 | 2.05 | 0.5 | 1.08 | 2.1558 | 300 | 0.4013396 | 1.07677 | 0.005893649 | 1 | -0.7788712 | 30.3 | 35.70171 | -20.5 | -1.536178 | -39.67056 | 5.2 | 483 | 10 | 0.005 | 7 | 77 | Proposing nanofilltration as acceptable barrier for organic contaminants in water reuse
360 | NF200 | NF | Gemfibrozil | 25812-30-0 | CC1=CC=C(C)C(OCCCC(C)(C)C(=O)O)=C1 | 250.338 | 0.6088982 | 0.4169408 | -1 | 4.39 | 1.04 | 1.499753e-09 | 4.5 | nan | 3.37 | 1.58 | 11 | -0.4933116 | 0.308564 | 37.9 | 4.99 | 7.43 | 20.5 | 0.81 | 1.41 | 0.55 | 0.8 | 2.1176 | 300 | 0.4013396 | 1.038873 | 0.001511094 | 0.4501461 | -0.5481408 | 30.3 | 35.70171 | -20.5 | -1.536178 | -39.67056 | 5.2 | 483 | 10 | 0.005 | 7 | 90 | Proposing nanofilltration as acceptable barrier for organic contaminants in water reuse
361 | NF200 | NF | Glutaric acid | 110-94-1 | O=C(O)CCCC(=O)O | 132.115 | 0.409435 | 0.3096643 | -0.2004 | 0.046 | 1.429 | 4.150592e-09 | 5.41 | nan | nan | nan | 640000 | -0.4812302 | 0.3028558 | 56.1 | 3.23 | 5.19 | 4.1082 | 0.36 | 1.28 | 1.05 | 0.75 | 0.9619 | 300 | 0.4013396 | 0.7715767 | 0.05217718 | 0.8521814 | -1.039687 | 30.3 | 35.70171 | -20.5 | -1.536178 | -39.67056 | 5.2 | 448.159 | 10 | 11 | 3 | 19.66 | The role of membrane surface charge and solute physico-chemical properties in the rejection of organic acids by NF membranes
362 | NF200 | NF | Glutaric acid | 110-94-1 | O=C(O)CCCC(=O)O | 132.115 | 0.409435 | 0.3096643 | -0.5033 | 0.046 | 1.429 | 4.150592e-09 | 5.41 | nan | nan | nan | 640000 | -0.4812302 | 0.3028558 | 56.1 | 3.23 | 5.19 | 10.31765 | 0.36 | 1.28 | 1.05 | 0.75 | 0.9619 | 300 | 0.4013396 | 0.7715767 | 0.05217718 | 0.6691644 | -1.039687 | 30.3 | 35.70171 | -20.5 | -1.536178 | -39.67056 | 5.2 | 448.159 | 10 | 11 | 3.5 | 22.44 | The role of membrane surface charge and solute physico-chemical properties in the rejection of organic acids by NF membranes
363 | NF200 | NF | Glutaric acid | 110-94-1 | O=C(O)CCCC(=O)O | 132.115 | 0.409435 | 0.3096643 | -0.9905 | 0.046 | 1.429 | 4.150592e-09 | 5.41 | nan | nan | nan | 640000 | -0.4812302 | 0.3028558 | 56.1 | 3.23 | 5.19 | 20.30525 | 0.36 | 1.28 | 1.05 | 0.75 | 0.9619 | 300 | 0.4013396 | 0.7715767 | 0.05217718 | 0.4535725 | -1.039687 | 30.3 | 35.70171 | -20.5 | -1.536178 | -39.67056 | 5.2 | 448.159 | 10 | 11 | 4 | 25.68 | The role of membrane surface charge and solute physico-chemical properties in the rejection of organic acids by NF membranes
364 | NF200 | NF | Glutaric acid | 110-94-1 | O=C(O)CCCC(=O)O | 132.115 | 0.409435 | 0.3096643 | -1.4819 | 0.046 | 1.429 | 4.150592e-09 | 5.41 | nan | nan | nan | 640000 | -0.4812302 | 0.3028558 | 56.1 | 3.23 | 5.19 | 30.37895 | 0.36 | 1.28 | 1.05 | 0.75 | 0.9619 | 300 | 0.4013396 | 0.7715767 | 0.05217718 | 0.3064112 | -1.039687 | 30.3 | 35.70171 | -20.5 | -1.536178 | -39.67056 | 5.2 | 448.159 | 10 | 11 | 4.5 | 49.83 | The role of membrane surface charge and solute physico-chemical properties in the rejection of organic acids by NF membranes
365 | NF200 | NF | Glutaric acid | 110-94-1 | O=C(O)CCCC(=O)O | 132.115 | 0.409435 | 0.3096643 | -1.7922 | 0.046 | 1.429 | 4.150592e-09 | 5.41 | nan | nan | nan | 640000 | -0.4812302 | 0.3028558 | 56.1 | 3.23 | 5.19 | 36.7401 | 0.36 | 1.28 | 1.05 | 0.75 | 0.9619 | 300 | 0.4013396 | 0.7715767 | 0.05217718 | 0.2391884 | -1.039687 | 30.3 | 35.70171 | -20.5 | -1.536178 | -39.67056 | 5.2 | 448.159 | 10 | 11 | 5 | 61.7 | The role of membrane surface charge and solute physico-chemical properties in the rejection of organic acids by NF membranes
366 | NF200 | NF | Glutaric acid | 110-94-1 | O=C(O)CCCC(=O)O | 132.115 | 0.409435 | 0.3096643 | -1.928 | 0.046 | 1.429 | 4.150592e-09 | 5.41 | nan | nan | nan | 640000 | -0.4812302 | 0.3028558 | 56.1 | 3.23 | 5.19 | 39.524 | 0.36 | 1.28 | 1.05 | 0.75 | 0.9619 | 300 | 0.4013396 | 0.7715767 | 0.05217718 | 0.2146177 | -1.039687 | 30.3 | 35.70171 | -20.5 | -1.536178 | -39.67056 | 5.2 | 448.159 | 10 | 11 | 5.5 | 82.21 | The role of membrane surface charge and solute physico-chemical properties in the rejection of organic acids by NF membranes
367 | NF200 | NF | Glutaric acid | 110-94-1 | O=C(O)CCCC(=O)O | 132.115 | 0.409435 | 0.3096643 | -1.9765 | 0.046 | 1.429 | 4.150592e-09 | 5.41 | nan | nan | nan | 640000 | -0.4812302 | 0.3028558 | 56.1 | 3.23 | 5.19 | 40.51825 | 0.36 | 1.28 | 1.05 | 0.75 | 0.9619 | 300 | 0.4013396 | 0.7715767 | 0.05217718 | 0.2064682 | -1.039687 | 30.3 | 35.70171 | -20.5 | -1.536178 | -39.67056 | 5.2 | 448.159 | 10 | 11 | 6 | 89.09 | The role of membrane surface charge and solute physico-chemical properties in the rejection of organic acids by NF membranes
368 | NF200 | NF | Glutaric acid | 110-94-1 | O=C(O)CCCC(=O)O | 132.115 | 0.409435 | 0.3096643 | -1.9925 | 0.046 | 1.429 | 4.150592e-09 | 5.41 | nan | nan | nan | 640000 | -0.4812302 | 0.3028558 | 56.1 | 3.23 | 5.19 | 40.84625 | 0.36 | 1.28 | 1.05 | 0.75 | 0.9619 | 300 | 0.4013396 | 0.7715767 | 0.05217718 | 0.2038482 | -1.039687 | 30.3 | 35.70171 | -20.5 | -1.536178 | -39.67056 | 5.2 | 448.159 | 10 | 11 | 6.5 | 89.6 | The role of membrane surface charge and solute physico-chemical properties in the rejection of organic acids by NF membranes
369 | NF200 | NF | Glutaric acid | 110-94-1 | O=C(O)CCCC(=O)O | 132.115 | 0.409435 | 0.3096643 | -2 | 0.046 | 1.429 | 4.150592e-09 | 5.41 | nan | nan | nan | 640000 | -0.4812302 | 0.3028558 | 56.1 | 3.23 | 5.19 | 41 | 0.36 | 1.28 | 1.05 | 0.75 | 0.9619 | 300 | 0.4013396 | 0.7715767 | 0.05217718 | 0.2026315 | -1.039687 | 30.3 | 35.70171 | -20.5 | -1.536178 | -39.67056 | 5.2 | 448.159 | 10 | 11 | 7 | 91.93 | The role of membrane surface charge and solute physico-chemical properties in the rejection of organic acids by NF membranes
370 | NF200 | NF | Glutaric acid | 110-94-1 | O=C(O)CCCC(=O)O | 132.115 | 0.409435 | 0.3096643 | -2 | 0.046 | 1.429 | 4.150592e-09 | 5.41 | nan | nan | nan | 640000 | -0.4812302 | 0.3028558 | 56.1 | 3.23 | 5.19 | 41 | 0.36 | 1.28 | 1.05 | 0.75 | 0.9619 | 300 | 0.4013396 | 0.7715767 | 0.05217718 | 0.2026315 | -1.039687 | 30.3 | 35.70171 | -20.5 | -1.536178 | -39.67056 | 5.2 | 448.159 | 10 | 11 | 7.5 | 94.26 | The role of membrane surface charge and solute physico-chemical properties in the rejection of organic acids by NF membranes
371 | NF200 | NF | Glutaric acid | 110-94-1 | O=C(O)CCCC(=O)O | 132.115 | 0.409435 | 0.3096643 | -2 | 0.046 | 1.429 | 4.150592e-09 | 5.41 | nan | nan | nan | 640000 | -0.4812302 | 0.3028558 | 56.1 | 3.23 | 5.19 | 41 | 0.36 | 1.28 | 1.05 | 0.75 | 0.9619 | 300 | 0.4013396 | 0.7715767 | 0.05217718 | 0.2026315 | -1.039687 | 30.3 | 35.70171 | -20.5 | -1.536178 | -39.67056 | 5.2 | 448.159 | 10 | 11 | 8 | 93.41 | The role of membrane surface charge and solute physico-chemical properties in the rejection of organic acids by NF membranes
372 | NF200 | NF | Glutaric acid | 110-94-1 | O=C(O)CCCC(=O)O | 132.115 | 0.409435 | 0.3096643 | -2 | 0.046 | 1.429 | 4.150592e-09 | 5.41 | nan | nan | nan | 640000 | -0.4812302 | 0.3028558 | 56.1 | 3.23 | 5.19 | 41 | 0.36 | 1.28 | 1.05 | 0.75 | 0.9619 | 300 | 0.4013396 | 0.7715767 | 0.05217718 | 0.2026315 | -1.039687 | 30.3 | 35.70171 | -20.5 | -1.536178 | -39.67056 | 5.2 | 448.159 | 10 | 11 | 8.5 | 92.55 | The role of membrane surface charge and solute physico-chemical properties in the rejection of organic acids by NF membranes
373 | NF200 | NF | Glutaric acid | 110-94-1 | O=C(O)CCCC(=O)O | 132.115 | 0.409435 | 0.3096643 | -2 | 0.046 | 1.429 | 4.150592e-09 | 5.41 | nan | nan | nan | 640000 | -0.4812302 | 0.3028558 | 56.1 | 3.23 | 5.19 | 41 | 0.36 | 1.28 | 1.05 | 0.75 | 0.9619 | 300 | 0.4013396 | 0.7715767 | 0.05217718 | 0.2026315 | -1.039687 | 30.3 | 35.70171 | -20.5 | -1.536178 | -39.67056 | 5.2 | 448.159 | 10 | 11 | 9 | 94.43 | The role of membrane surface charge and solute physico-chemical properties in the rejection of organic acids by NF membranes
379 | NF200 | NF | Ketoprofen | 22071-15-4 | CC(C(=O)O)C1=CC=CC(C(=O)C2=CC=CC=C2)=C1 | 254.285 | 0.5362332 | 0.4199874 | -1 | 3.613 | 1.198 | 1.75053e-09 | 3.98 | nan | 1.83 | 0.06 | 51 | -0.4807885 | 0.3101857 | 49.7 | 4.37 | 6.58 | 20.5 | 1.65 | 2.26 | 0.55 | 0.89 | 1.9779 | 300 | 0.4013396 | 1.046464 | 0.002158901 | 0.4501461 | -0.8774582 | 30.3 | 35.70171 | -20.5 | -1.536178 | -39.67056 | 5.2 | 483 | 10 | 0.005 | 7 | 91 | Proposing nanofilltration as acceptable barrier for organic contaminants in water reuse
380 | NF200 | NF | Metronidazole | 443-48-1 | CC1=NC=C([N+](=O)[O-])N1CCO | 171.156 | 0.471487 | 0.3493178 | 0 | -0.459 | 1.45 | 9.68203e-06 | 2.38 | 15.42 | 0.05 | 0.05 | 9500 | -0.3922869 | 0.3424297 | 60.4 | 4.68 | 4.75 | 0 | 1.12 | 1.79 | 0.37 | 1.04 | 1.1919 | 300 | 0.4013396 | 0.8703796 | 0.01680145 | 1 | -1.143529 | 30.3 | 35.70171 | -20.5 | -1.536178 | -39.67056 | 5.2 | 483 | 10 | 0.005 | 7 | 46 | Proposing nanofilltration as acceptable barrier for organic contaminants in water reuse
381 | NF200 | NF | Naproxen | 22204-53-1 | COC1=CC=C2C=C([C@H](C)C(=O)O)C=CC2=C1 | 230.263 | 0.5349392 | 0.4010321 | -1 | 2.986 | 1.24 | 7.377334e-06 | 4.84 | 2.74 | 2.24 | 0.45 | 15.9 | -0.4967451 | 0.3101857 | 47.4 | 3.92 | 7.3 | 20.5 | 1.51 | 2.02 | 0.6 | 0.67 | 1.7821 | 300 | 0.4013396 | 0.9992338 | 5.870101e-07 | 0.4501461 | -0.8166249 | 30.3 | 35.70171 | -20.5 | -1.536178 | -39.67056 | 5.2 | 483 | 10 | 0.005 | 7 | 92 | Proposing nanofilltration as acceptable barrier for organic contaminants in water reuse
382 | NF200 | NF | Phenacetine | 62-44-2 | CCOC1=CC=C(NC(C)=O)C=C1 | 179.219 | 0.4879037 | 0.3568822 | 0 | 1.41 | 1.21 | 8.449319e-06 | 14.57 | 2.4 | 1.58 | 1.58 | 766 | -0.4938874 | 0.2207474 | 39 | 3.45 | 6.9 | 0 | 0.94 | 1.48 | 0.48 | 0.86 | 1.4542 | 300 | 0.4013396 | 0.8892276 | 0.01227052 | 1 | -0.5808322 | 30.3 | 35.70171 | -20.5 | -1.536178 | -39.67056 | 5.2 | 483 | 10 | 0.005 | 7 | 42 | Proposing nanofilltration as acceptable barrier for organic contaminants in water reuse
383 | NF200 | NF | Phenazone | 60-80-0 | CC1=CC(=O)N(C2=CC=CC=C2)N1C | 188.23 | 0.4932109 | 0.3651238 | 0 | 1.219 | 1.19 | 7.922782e-06 | nan | 0.65 | 0.38 | 0.38 | 51900 | -0.2920103 | 0.1866738 | 42.7 | 4.13 | 5.89 | 0 | 1.3 | 1.83 | 0 | 1.37 | 1.4846 | 300 | 0.4013396 | 0.9097628 | 0.008142745 | 1 | -0.6875397 | 30.3 | 35.70171 | -20.5 | -1.536178 | -39.67056 | 5.2 | 483 | 10 | 0.005 | 7 | 73 | Proposing nanofilltration as acceptable barrier for organic contaminants in water reuse
384 | NF200 | NF | Sulfamethoxazole | 723-46-6 | CC1=CC(NS(=O)(=O)C2=CC=C(N)C=C2)=NO1 | 253.28 | 0.5634891 | 0.4192141 | -0.8735 | 0.791 | 1.4895 | 7.777528e-06 | 1.6 | 5.7 | 0.56 | -0.56 | 610 | -0.3987277 | 0.2626377 | 70.9 | 5.4 | 5.88 | 17.90675 | 1.89 | 2.23 | 0.58 | 1.29 | 1.7244 | 300 | 0.4013396 | 1.044537 | 0.001983552 | 0.4979713 | -1.382529 | 30.3 | 35.70171 | -20.5 | -1.536178 | -39.67056 | 5.2 | 483 | 10 | 0.005 | 7 | 84 | Proposing nanofilltration as acceptable barrier for organic contaminants in water reuse
386 | NF270 | NF | Prometryn | 7287-19-6 | CSC1=NC(NC(C)C)=NC(NC(C)C)=N1 | 241.36 | 0.5994497 | 0.4099137 | 0.3397 | 3.013 | 1.15 | 6.854821e-06 | nan | 4.09 | 3.38 | 3.4 | 33 | -0.3518753 | 0.2281903 | 51.4 | 5.3 | 6.78 | -14.50519 | 1.43 | 1.23 | 0.17 | 1.01 | 1.9425 | 340 | 0.4303177 | 0.9525839 | 0.00224829 | 1.759044 | -1.017223 | 28 | 59.2 | -42.7 | -3.487669 | -84.00106 | 9 | 500 | 10 | 0.01 | 7 | 82.96 | A systematic study on triazine retention by fouled with humic substances NF/ULPRO membranes
387 | NF270 | NF | Albendazole | 54965-21-8 | CCCSC1=CC=C2N=C(NC(=O)OC)NC2=C1 | 265.33 | 0.5785179 | 0.428381 | 0 | 3.205 | 1.3 | 2.893177e-09 | 6.9 | nan | 2.74 | 3.1 | 22.8 | -0.4525719 | 0.41319 | nan | 3.69 | 9.07 | 0 | 1.97 | 1.96 | 0.65 | 1.08 | 1.9475 | 340 | 0.4303177 | 0.9954993 | 2.025628e-05 | 1 | #VALUE! | 73.16 | 59.2 | -42.7 | -3.487669 | -84.00106 | 9 | 1000 | 60 | 10 | 7 | 77 | Adsorption of hydrophilic and hydrophobic pharmaceuticals on RO/NF membranes: Identification of interactions using FTIR
388 | NF270 | NF | Albendazole | 54965-21-8 | CCCSC1=CC=C2N=C(NC(=O)OC)NC2=C1 | 265.33 | 0.5785179 | 0.428381 | 0 | 3.205 | 1.3 | 2.893177e-09 | 6.9 | nan | 2.74 | 3.1 | 22.8 | -0.4525719 | 0.41319 | nan | 3.69 | 9.07 | 0 | 1.97 | 1.96 | 0.65 | 1.08 | 1.9475 | 340 | 0.4303177 | 0.9954993 | 2.025628e-05 | 1 | #VALUE! | 73.16 | 59.2 | -42.7 | -3.487669 | -84.00106 | 9 | 1000 | 120 | 10 | 7 | 70 | Adsorption of hydrophilic and hydrophobic pharmaceuticals on RO/NF membranes: Identification of interactions using FTIR
389 | NF270 | NF | Albendazole | 54965-21-8 | CCCSC1=CC=C2N=C(NC(=O)OC)NC2=C1 | 265.33 | 0.5785179 | 0.428381 | 0 | 3.205 | 1.3 | 2.893177e-09 | 6.9 | nan | 2.74 | 3.1 | 22.8 | -0.4525719 | 0.41319 | nan | 3.69 | 9.07 | 0 | 1.97 | 1.96 | 0.65 | 1.08 | 1.9475 | 340 | 0.4303177 | 0.9954993 | 2.025628e-05 | 1 | #VALUE! | 73.16 | 59.2 | -42.7 | -3.487669 | -84.00106 | 9 | 1000 | 180 | 10 | 7 | 65 | Adsorption of hydrophilic and hydrophobic pharmaceuticals on RO/NF membranes: Identification of interactions using FTIR
390 | NF270 | NF | Albendazole | 54965-21-8 | CCCSC1=CC=C2N=C(NC(=O)OC)NC2=C1 | 265.33 | 0.5785179 | 0.428381 | 0 | 3.205 | 1.3 | 2.893177e-09 | 6.9 | nan | 2.74 | 3.1 | 22.8 | -0.4525719 | 0.41319 | nan | 3.69 | 9.07 | 0 | 1.97 | 1.96 | 0.65 | 1.08 | 1.9475 | 340 | 0.4303177 | 0.9954993 | 2.025628e-05 | 1 | #VALUE! | 73.16 | 59.2 | -42.7 | -3.487669 | -84.00106 | 9 | 1000 | 240 | 10 | 7 | 53 | Adsorption of hydrophilic and hydrophobic pharmaceuticals on RO/NF membranes: Identification of interactions using FTIR
391 | NF270 | NF | Albendazole | 54965-21-8 | CCCSC1=CC=C2N=C(NC(=O)OC)NC2=C1 | 265.33 | 0.5785179 | 0.428381 | 0 | 3.205 | 1.3 | 2.893177e-09 | 6.9 | nan | 2.74 | 3.1 | 22.8 | -0.4525719 | 0.41319 | nan | 3.69 | 9.07 | 0 | 1.97 | 1.96 | 0.65 | 1.08 | 1.9475 | 340 | 0.4303177 | 0.9954993 | 2.025628e-05 | 1 | #VALUE! | 73.16 | 59.2 | -42.7 | -3.487669 | -84.00106 | 9 | 1000 | 300 | 10 | 7 | 42 | Adsorption of hydrophilic and hydrophobic pharmaceuticals on RO/NF membranes: Identification of interactions using FTIR
392 | XLE | RO | 2-Naphthol | 135-19-3 | OC1=CC=C2C=CC=CC2=C1 | 144.173 | 0.4463754 | 0.322511 | 0 | 2.659 | 1.28 | 2.800086e-09 | 9.51 | nan | 2.7 | 2.7 | 755 | -0.5079435 | 0.1157165 | 51 | 3.93 | 5.07 | 0 | 1.52 | 1.08 | 0.61 | 0.4 | 1.1441 | 96 | 0.2127554 | 1.515877 | 0.2661294 | 1 | -0.9304958 | 46.9 | 41.81 | -33 | -2.577476 | -125.5604 | 60.2 | 552 | 148.65 | 0.1 | 7 | 65.103 | Adsorption of hydrophobic compounds onto NF/RO membranes: an artifact leading to overestimation of rejection
393 | NF270 | NF | Hydrocortisone | 50-23-7 | C[C@]12CC(O)[C@H]3[C@@H](CCC4=CC(=O)CC[C@@]43C)[C@@H]1CC[C@]2(O)C(=O)CO | 362.466 | 0.5788653 | 0.4953167 | 0 | 1.275 | 1.4 | 1.756191e-09 | 12.58 | nan | nan | nan | 320 | -0.3927729 | 0.1896292 | 58.8 | 4.45 | 7.53 | 0 | 2.03 | 3.49 | 0.71 | 1.9 | 2.7976 | 340 | 0.4303177 | 1.151049 | 0.02281577 | 1 | -1.220126 | 73.16 | 59.2 | -42.7 | -3.487669 | -84.00106 | 9 | 1000 | 60 | 10 | 7 | 81 | Adsorption of hydrophilic and hydrophobic pharmaceuticals on RO/NF membranes: Identification of interactions using FTIR
394 | NF270 | NF | Hydrocortisone | 50-23-7 | C[C@]12CC(O)[C@H]3[C@@H](CCC4=CC(=O)CC[C@@]43C)[C@@H]1CC[C@]2(O)C(=O)CO | 362.466 | 0.5788653 | 0.4953167 | 0 | 1.275 | 1.4 | 1.756191e-09 | 12.58 | nan | nan | nan | 320 | -0.3927729 | 0.1896292 | 58.8 | 4.45 | 7.53 | 0 | 2.03 | 3.49 | 0.71 | 1.9 | 2.7976 | 340 | 0.4303177 | 1.151049 | 0.02281577 | 1 | -1.220126 | 73.16 | 59.2 | -42.7 | -3.487669 | -84.00106 | 9 | 1000 | 120 | 10 | 7 | 82 | Adsorption of hydrophilic and hydrophobic pharmaceuticals on RO/NF membranes: Identification of interactions using FTIR
395 | NF270 | NF | Hydrocortisone | 50-23-7 | C[C@]12CC(O)[C@H]3[C@@H](CCC4=CC(=O)CC[C@@]43C)[C@@H]1CC[C@]2(O)C(=O)CO | 362.466 | 0.5788653 | 0.4953167 | 0 | 1.275 | 1.4 | 1.756191e-09 | 12.58 | nan | nan | nan | 320 | -0.3927729 | 0.1896292 | 58.8 | 4.45 | 7.53 | 0 | 2.03 | 3.49 | 0.71 | 1.9 | 2.7976 | 340 | 0.4303177 | 1.151049 | 0.02281577 | 1 | -1.220126 | 73.16 | 59.2 | -42.7 | -3.487669 | -84.00106 | 9 | 1000 | 180 | 10 | 7 | 82 | Adsorption of hydrophilic and hydrophobic pharmaceuticals on RO/NF membranes: Identification of interactions using FTIR
396 | NF270 | NF | Hydrocortisone | 50-23-7 | C[C@]12CC(O)[C@H]3[C@@H](CCC4=CC(=O)CC[C@@]43C)[C@@H]1CC[C@]2(O)C(=O)CO | 362.466 | 0.5788653 | 0.4953167 | 0 | 1.275 | 1.4 | 1.756191e-09 | 12.58 | nan | nan | nan | 320 | -0.3927729 | 0.1896292 | 58.8 | 4.45 | 7.53 | 0 | 2.03 | 3.49 | 0.71 | 1.9 | 2.7976 | 340 | 0.4303177 | 1.151049 | 0.02281577 | 1 | -1.220126 | 73.16 | 59.2 | -42.7 | -3.487669 | -84.00106 | 9 | 1000 | 240 | 10 | 7 | 83 | Adsorption of hydrophilic and hydrophobic pharmaceuticals on RO/NF membranes: Identification of interactions using FTIR
397 | NF270 | NF | Hydrocortisone | 50-23-7 | C[C@]12CC(O)[C@H]3[C@@H](CCC4=CC(=O)CC[C@@]43C)[C@@H]1CC[C@]2(O)C(=O)CO | 362.466 | 0.5788653 | 0.4953167 | 0 | 1.275 | 1.4 | 1.756191e-09 | 12.58 | nan | nan | nan | 320 | -0.3927729 | 0.1896292 | 58.8 | 4.45 | 7.53 | 0 | 2.03 | 3.49 | 0.71 | 1.9 | 2.7976 | 340 | 0.4303177 | 1.151049 | 0.02281577 | 1 | -1.220126 | 73.16 | 59.2 | -42.7 | -3.487669 | -84.00106 | 9 | 1000 | 300 | 10 | 7 | 84 | Adsorption of hydrophilic and hydrophobic pharmaceuticals on RO/NF membranes: Identification of interactions using FTIR
398 | NF270 | NF | Hydrocortisone | 50-23-7 | C[C@]12CC(O)[C@H]3[C@@H](CCC4=CC(=O)CC[C@@]43C)[C@@H]1CC[C@]2(O)C(=O)CO | 362.466 | 0.5788653 | 0.4953167 | 0 | 1.275 | 1.4 | 1.756191e-09 | 12.58 | nan | nan | nan | 320 | -0.3927729 | 0.1896292 | 58.8 | 4.45 | 7.53 | 0 | 2.03 | 3.49 | 0.71 | 1.9 | 2.7976 | 340 | 0.4303177 | 1.151049 | 0.02281577 | 1 | -1.220126 | 73.16 | 59.2 | -42.7 | -3.487669 | -84.00106 | 9 | 1000 | 15 | 10 | 7 | 94.8 | Adsorption of hydrophilic and hydrophobic pharmaceuticals on RO/NF membranes: Identification of interactions using FTIR
399 | NF270 | NF | Hydrocortisone | 50-23-7 | C[C@]12CC(O)[C@H]3[C@@H](CCC4=CC(=O)CC[C@@]43C)[C@@H]1CC[C@]2(O)C(=O)CO | 362.466 | 0.5788653 | 0.4953167 | 0 | 1.275 | 1.4 | 1.756191e-09 | 12.58 | nan | nan | nan | 320 | -0.3927729 | 0.1896292 | 58.8 | 4.45 | 7.53 | 0 | 2.03 | 3.49 | 0.71 | 1.9 | 2.7976 | 340 | 0.4303177 | 1.151049 | 0.02281577 | 1 | -1.220126 | 73.16 | 59.2 | -42.7 | -3.487669 | -84.00106 | 9 | 1000 | 240 | 10 | 7 | 81.78 | Adsorption of hydrophilic and hydrophobic pharmaceuticals on RO/NF membranes: Identification of interactions using FTIR
406 | NF270 | NF | Sulfaguanidine | 57-67-0 | N=C(N)NS(=O)(=O)C1=CC=C(N)C=C1 | 214.24 | 0.4861234 | 0.387794 | 0.0122 | -0.92 | 1.62 | 9.043518e-06 | 11.25 | nan | -0.7 | -0.7 | 32.1 | -0.3987277 | 0.2850267 | 77.6 | 4.19 | 5.64 | -0.52094 | 1.93 | 1.97 | 0.41 | 1.65 | 1.4944 | 340 | 0.4303177 | 0.9011808 | 0.009765243 | 1.02049 | -1.684313 | 73.16 | 59.2 | -42.7 | -3.487669 | -84.00106 | 9 | 1000 | 60 | 10 | 7 | 10 | Adsorption of hydrophilic and hydrophobic pharmaceuticals on RO/NF membranes: Identification of interactions using FTIR
407 | NF270 | NF | Sulfaguanidine | 57-67-0 | N=C(N)NS(=O)(=O)C1=CC=C(N)C=C1 | 214.24 | 0.4861234 | 0.387794 | 0.0122 | -0.92 | 1.62 | 9.043518e-06 | 11.25 | nan | -0.7 | -0.7 | 32.1 | -0.3987277 | 0.2850267 | 77.6 | 4.19 | 5.64 | -0.52094 | 1.93 | 1.97 | 0.41 | 1.65 | 1.4944 | 340 | 0.4303177 | 0.9011808 | 0.009765243 | 1.02049 | -1.684313 | 73.16 | 59.2 | -42.7 | -3.487669 | -84.00106 | 9 | 1000 | 120 | 10 | 7 | 9 | Adsorption of hydrophilic and hydrophobic pharmaceuticals on RO/NF membranes: Identification of interactions using FTIR
408 | NF270 | NF | Sulfaguanidine | 57-67-0 | N=C(N)NS(=O)(=O)C1=CC=C(N)C=C1 | 214.24 | 0.4861234 | 0.387794 | 0.0122 | -0.92 | 1.62 | 9.043518e-06 | 11.25 | nan | -0.7 | -0.7 | 32.1 | -0.3987277 | 0.2850267 | 77.6 | 4.19 | 5.64 | -0.52094 | 1.93 | 1.97 | 0.41 | 1.65 | 1.4944 | 340 | 0.4303177 | 0.9011808 | 0.009765243 | 1.02049 | -1.684313 | 73.16 | 59.2 | -42.7 | -3.487669 | -84.00106 | 9 | 1000 | 180 | 10 | 7 | 15 | Adsorption of hydrophilic and hydrophobic pharmaceuticals on RO/NF membranes: Identification of interactions using FTIR
409 | NF270 | NF | Sulfaguanidine | 57-67-0 | N=C(N)NS(=O)(=O)C1=CC=C(N)C=C1 | 214.24 | 0.4861234 | 0.387794 | 0.0122 | -0.92 | 1.62 | 9.043518e-06 | 11.25 | nan | -0.7 | -0.7 | 32.1 | -0.3987277 | 0.2850267 | 77.6 | 4.19 | 5.64 | -0.52094 | 1.93 | 1.97 | 0.41 | 1.65 | 1.4944 | 340 | 0.4303177 | 0.9011808 | 0.009765243 | 1.02049 | -1.684313 | 73.16 | 59.2 | -42.7 | -3.487669 | -84.00106 | 9 | 1000 | 240 | 10 | 7 | 7 | Adsorption of hydrophilic and hydrophobic pharmaceuticals on RO/NF membranes: Identification of interactions using FTIR
410 | NF270 | NF | Sulfaguanidine | 57-67-0 | N=C(N)NS(=O)(=O)C1=CC=C(N)C=C1 | 214.24 | 0.4861234 | 0.387794 | 0.0122 | -0.92 | 1.62 | 9.043518e-06 | 11.25 | nan | -0.7 | -0.7 | 32.1 | -0.3987277 | 0.2850267 | 77.6 | 4.19 | 5.64 | -0.52094 | 1.93 | 1.97 | 0.41 | 1.65 | 1.4944 | 340 | 0.4303177 | 0.9011808 | 0.009765243 | 1.02049 | -1.684313 | 73.16 | 59.2 | -42.7 | -3.487669 | -84.00106 | 9 | 1000 | 300 | 10 | 7 | 15 | Adsorption of hydrophilic and hydrophobic pharmaceuticals on RO/NF membranes: Identification of interactions using FTIR
411 | NF270 | NF | Sulfaguanidine | 57-67-0 | N=C(N)NS(=O)(=O)C1=CC=C(N)C=C1 | 214.24 | 0.4861234 | 0.387794 | 0.0122 | -0.92 | 1.62 | 9.043518e-06 | 11.25 | nan | -0.7 | -0.7 | 32.1 | -0.3987277 | 0.2850267 | 77.6 | 4.19 | 5.64 | -0.52094 | 1.93 | 1.97 | 0.41 | 1.65 | 1.4944 | 340 | 0.4303177 | 0.9011808 | 0.009765243 | 1.02049 | -1.684313 | 73.16 | 59.2 | -42.7 | -3.487669 | -84.00106 | 9 | 1000 | 240 | 10 | 7 | 9.77 | Adsorption of hydrophilic and hydrophobic pharmaceuticals on RO/NF membranes: Identification of interactions using FTIR
412 | NF270 | NF | Trimethoprim | 738-70-5 | COC1=CC(CC2=CN=C(N)N=C2N)=CC(OC)=C1OC | 290.323 | 0.5877202 | 0.4467093 | 0.9345 | 1.284 | 1.252 | 6.45676e-06 | nan | 7.12 | -1.16 | -1.15 | 400 | -0.4927045 | 0.2214316 | 53.9 | 4.97 | 6.95 | -39.90315 | 1.89 | 2.5 | 0.21 | 1.69 | 2.1813 | 340 | 0.4303177 | 1.038092 | 0.001450995 | 4.728743 | -1.087313 | 73.16 | 59.2 | -42.7 | -3.487669 | -84.00106 | 9 | 1000 | 60 | 10 | 7 | 55 | Adsorption of hydrophilic and hydrophobic pharmaceuticals on RO/NF membranes: Identification of interactions using FTIR
413 | NF270 | NF | Trimethoprim | 738-70-5 | COC1=CC(CC2=CN=C(N)N=C2N)=CC(OC)=C1OC | 290.323 | 0.5877202 | 0.4467093 | 0.9345 | 1.284 | 1.252 | 6.45676e-06 | nan | 7.12 | -1.16 | -1.15 | 400 | -0.4927045 | 0.2214316 | 53.9 | 4.97 | 6.95 | -39.90315 | 1.89 | 2.5 | 0.21 | 1.69 | 2.1813 | 340 | 0.4303177 | 1.038092 | 0.001450995 | 4.728743 | -1.087313 | 73.16 | 59.2 | -42.7 | -3.487669 | -84.00106 | 9 | 1000 | 120 | 10 | 7 | 50 | Adsorption of hydrophilic and hydrophobic pharmaceuticals on RO/NF membranes: Identification of interactions using FTIR
414 | NF270 | NF | Trimethoprim | 738-70-5 | COC1=CC(CC2=CN=C(N)N=C2N)=CC(OC)=C1OC | 290.323 | 0.5877202 | 0.4467093 | 0.9345 | 1.284 | 1.252 | 6.45676e-06 | nan | 7.12 | -1.16 | -1.15 | 400 | -0.4927045 | 0.2214316 | 53.9 | 4.97 | 6.95 | -39.90315 | 1.89 | 2.5 | 0.21 | 1.69 | 2.1813 | 340 | 0.4303177 | 1.038092 | 0.001450995 | 4.728743 | -1.087313 | 73.16 | 59.2 | -42.7 | -3.487669 | -84.00106 | 9 | 1000 | 180 | 10 | 7 | 52 | Adsorption of hydrophilic and hydrophobic pharmaceuticals on RO/NF membranes: Identification of interactions using FTIR
415 | NF270 | NF | Trimethoprim | 738-70-5 | COC1=CC(CC2=CN=C(N)N=C2N)=CC(OC)=C1OC | 290.323 | 0.5877202 | 0.4467093 | 0.9345 | 1.284 | 1.252 | 6.45676e-06 | nan | 7.12 | -1.16 | -1.15 | 400 | -0.4927045 | 0.2214316 | 53.9 | 4.97 | 6.95 | -39.90315 | 1.89 | 2.5 | 0.21 | 1.69 | 2.1813 | 340 | 0.4303177 | 1.038092 | 0.001450995 | 4.728743 | -1.087313 | 73.16 | 59.2 | -42.7 | -3.487669 | -84.00106 | 9 | 1000 | 240 | 10 | 7 | 59 | Adsorption of hydrophilic and hydrophobic pharmaceuticals on RO/NF membranes: Identification of interactions using FTIR
416 | NF270 | NF | Trimethoprim | 738-70-5 | COC1=CC(CC2=CN=C(N)N=C2N)=CC(OC)=C1OC | 290.323 | 0.5877202 | 0.4467093 | 0.9345 | 1.284 | 1.252 | 6.45676e-06 | nan | 7.12 | -1.16 | -1.15 | 400 | -0.4927045 | 0.2214316 | 53.9 | 4.97 | 6.95 | -39.90315 | 1.89 | 2.5 | 0.21 | 1.69 | 2.1813 | 340 | 0.4303177 | 1.038092 | 0.001450995 | 4.728743 | -1.087313 | 73.16 | 59.2 | -42.7 | -3.487669 | -84.00106 | 9 | 1000 | 300 | 10 | 7 | 50 | Adsorption of hydrophilic and hydrophobic pharmaceuticals on RO/NF membranes: Identification of interactions using FTIR
417 | NF270 | NF | Trimethoprim | 738-70-5 | COC1=CC(CC2=CN=C(N)N=C2N)=CC(OC)=C1OC | 290.323 | 0.5877202 | 0.4467093 | 0.9345 | 1.284 | 1.252 | 6.45676e-06 | nan | 7.12 | -1.16 | -1.15 | 400 | -0.4927045 | 0.2214316 | 53.9 | 4.97 | 6.95 | -39.90315 | 1.89 | 2.5 | 0.21 | 1.69 | 2.1813 | 340 | 0.4303177 | 1.038092 | 0.001450995 | 4.728743 | -1.087313 | 73.16 | 59.2 | -42.7 | -3.487669 | -84.00106 | 9 | 1000 | 240 | 10 | 7 | 57.43 | Adsorption of hydrophilic and hydrophobic pharmaceuticals on RO/NF membranes: Identification of interactions using FTIR
418 | NF270 | NF | Carbamazepine | 298-46-4 | NC(=O)N1C2=CC=CC=C2C=CC2=CC=CC=C21 | 236.274 | 0.5079843 | 0.4058708 | 0 | 2.766 | 1.266 | 1.765055e-09 | 13.9 | nan | 2.28 | 2.28 | 18 | -0.3508838 | 0.3234222 | nan | 4.48 | 5.76 | 0 | 2.15 | 1.9 | 0.5 | 1.15 | 1.8106 | 340 | 0.4303177 | 0.9431886 | 0.00322753 | 1 | #VALUE! | 64.1 | 59.2 | -42.7 | -3.487669 | -84.00106 | 9 | 690 | 10 | 0.8 | 3 | 69.95 | Effect of silica fouling on the removal of pharmaceuticals and personal care products by nanofilltration and reverse osmosis membranes
420 | NF270 | NF | Sulfadiazine | 68-35-9 | NC1=CC=C(S(=O)(=O)NC2=NC=CC=N2)C=C1 | 250.28 | 0.5265321 | 0.4168958 | 0.0933 | 0.387 | 1.52 | 7.929179e-06 | 6.36 | nan | -0.09 | -0.09 | 77 | -0.3987277 | 0.2637234 | 82.6 | 4.53 | 6.12 | -3.98391 | 2.08 | 2.55 | 0.65 | 1.37 | 1.7225 | 340 | 0.4303177 | 0.9688093 | 0.0009728571 | 1.167794 | -1.797969 | 64.1 | 59.2 | -42.7 | -3.487669 | -84.00106 | 9 | 690 | 10 | 0.8 | 3 | 54.5 | Effect of silica fouling on the removal of pharmaceuticals and personal care products by nanofilltration and reverse osmosis membranes
421 | NF270 | NF | Sulfamethoxazole | 723-46-6 | CC1=CC(NS(=O)(=O)C2=CC=C(N)C=C2)=NO1 | 253.28 | 0.5634891 | 0.4192141 | 0.0847 | 0.791 | 1.4895 | 7.777528e-06 | 1.6 | 5.7 | 0.56 | -0.56 | 610 | -0.3987277 | 0.2626377 | 70.9 | 5.4 | 5.88 | -3.61669 | 1.89 | 2.23 | 0.58 | 1.29 | 1.7244 | 340 | 0.4303177 | 0.9741967 | 0.0006658111 | 1.151216 | -1.526106 | 64.1 | 59.2 | -42.7 | -3.487669 | -84.00106 | 9 | 690 | 10 | 0.8 | 3 | 25.03 | Effect of silica fouling on the removal of pharmaceuticals and personal care products by nanofilltration and reverse osmosis membranes
422 | NF270 | NF | Sulfamethazine | 57-68-1 | CC1=CC(C)=NC(NS(=O)(=O)C2=CC=C(N)C=C2)=N1 | 278.33 | 0.587333 | 0.4380243 | 0.091 | 0.65 | 1.4655 | 7.278298e-06 | 2.65 | 7.65 | nan | nan | 1300 | -0.3987277 | 0.2637236 | 71.4 | 4.9 | 7.04 | -3.8857 | 2.13 | 2.53 | 0.59 | 1.53 | 2.0043 | 340 | 0.4303177 | 1.017909 | 0.000320738 | 1.163337 | -1.538164 | 64.1 | 59.2 | -42.7 | -3.487669 | -84.00106 | 9 | 690 | 10 | 0.8 | 3 | 87.27 | Effect of silica fouling on the removal of pharmaceuticals and personal care products by nanofilltration and reverse osmosis membranes
423 | NF270 | NF | Triclosan | 3380-34-5 | OC1=CC(Cl)=CC=C1OC1=CC=C(Cl)C=C1Cl | 289.54 | 0.5226232 | 0.4461482 | 0 | 4.982 | 1.55 | 7.351065e-06 | 7.9 | nan | 5.27 | 5.13 | 12 | -0.5042031 | 0.1687139 | 51.7 | 4.17 | 6.55 | 0 | 1.73 | 1.55 | 0.47 | 0.45 | 1.8088 | 340 | 0.4303177 | 1.036788 | 0.001353356 | 1 | -1.025722 | 64.1 | 59.2 | -42.7 | -3.487669 | -84.00106 | 9 | 690 | 10 | 0.8 | 3 | 60.67 | Effect of silica fouling on the removal of pharmaceuticals and personal care products by nanofilltration and reverse osmosis membranes
425 | NF270 | NF | Sulfamethoxazole | 723-46-6 | CC1=CC(NS(=O)(=O)C2=CC=C(N)C=C2)=NO1 | 253.28 | 0.5634891 | 0.4192141 | 0.0264 | 0.791 | 1.4895 | 7.777528e-06 | 1.6 | 5.7 | 0.56 | -0.56 | 610 | -0.3987277 | 0.2626377 | 70.9 | 5.4 | 5.88 | -1.12728 | 1.89 | 2.23 | 0.58 | 1.29 | 1.7244 | 340 | 0.4303177 | 0.9741967 | 0.0006658111 | 1.044869 | -1.526106 | 73.16 | 59.2 | -42.7 | -3.487669 | -84.00106 | 9 | 450 | 10 | 0.5 | 3.5 | 24.38 | Pharmaceutical Retention Mechanisms by Nanofiltration Membranes
426 | NF270 | NF | Bromoacetic acid | 79-08-3 | O=C(O)CBr | 138.948 | 0.3097483 | 0.3170177 | -0.879 | 0.499 | 2.003 | 5.052883e-09 | 2.89 | nan | -2.17 | -3.14 | 293000 | -0.4806161 | 0.3136181 | 51.3 | 2.68 | 3.58 | 37.5333 | 0.56 | 1.06 | 0.77 | 0.38 | 0.6398 | 340 | 0.4303177 | 0.7367061 | 0.06932369 | 0.2319143 | -1.014384 | 73.16 | 59.2 | -42.7 | -3.487669 | -84.00106 | 9 | 689.476 | 10 | 0.1 | 3.5 | 18.156 | Removal of haloacetic acids from swimming pool water by reverse osmosis and nanofiltration
427 | NF270 | NF | Bromochloroacetic acid | 5589-96-8 | O=C(O)C(Cl)Br | 173.39 | 0.34005 | 0.3514324 | -0.9711 | 0.786 | 2.137 | 3.989374e-09 | 1.4 | nan | -2.51 | -2.67 | 250000 | -0.4795091 | 0.3321069 | 55.5 | 3.23 | 3.58 | 41.46597 | 0.608 | 1.059 | 0.915 | 0.717 | 0.7837 | 340 | 0.4303177 | 0.8166812 | 0.03360577 | 0.1989884 | -1.131321 | 73.16 | 59.2 | -42.7 | -3.487669 | -84.00106 | 9 | 689.476 | 10 | 0.1 | 3.5 | 27.952 | Removal of haloacetic acids from swimming pool water by reverse osmosis and nanofiltration
429 | NF270 | NF | Chloroacetic acid | 79-11-8 | O=C(O)CCl | 94.49 | 0.3009186 | 0.2649382 | -0.7356 | 0.314 | 1.4043 | 4.216689e-09 | 2.87 | nan | -2.6 | -3.51 | 858000 | -0.4803543 | 0.3179364 | 41.9 | 2.64 | 3.43 | 31.41012 | 0.43 | 1.03 | 0.79 | 0.35 | 0.5872 | 340 | 0.4303177 | 0.6156805 | 0.1477015 | 0.2943526 | -0.7339196 | 73.16 | 59.2 | -42.7 | -3.487669 | -84.00106 | 9 | 689.476 | 10 | 0.1 | 3.5 | 16.314 | Removal of haloacetic acids from swimming pool water by reverse osmosis and nanofiltration
432 | NF270 | NF | Dichloroacetic acid | 79-43-6 | O=C(O)C(Cl)Cl | 128.94 | 0.326919 | 0.3061783 | -0.941 | 1.058 | 1.563 | 3.346656e-09 | 1.26 | nan | -2.71 | -2.86 | 1000000 | -0.479238 | 0.3365173 | 47 | 3.08 | 3.47 | 40.1807 | 0.48 | 1.2 | 0.92 | 0.26 | 0.7096 | 340 | 0.4303177 | 0.7115169 | 0.08322251 | 0.2091997 | -0.8895884 | 73.16 | 59.2 | -42.7 | -3.487669 | -84.00106 | 9 | 689.476 | 10 | 0.1 | 3.5 | 26.834 | Removal of haloacetic acids from swimming pool water by reverse osmosis and nanofiltration
433 | NF270 | NF | Erythritol | 149-32-6 | OC[C@H](O)[C@H](O)CO | 122.1 | 0.3982361 | 0.298509 | 0 | -2.469 | 1.44 | 4.034255e-09 | 13.903 | nan | -2.29 | -2.29 | 610000 | -0.3935794 | 0.1051235 | 77.2 | 3.36 | 4.72 | 0 | 0.79 | 1.5 | 1.65 | 1.42 | 0.907 | 340 | 0.4303177 | 0.6936945 | 0.09382305 | 1 | -1.675064 | 73.16 | 59.2 | -42.7 | -3.487669 | -84.00106 | 9 | 689.476 | 10 | 0.1 | 3.5 | 38.408 | Removal of haloacetic acids from swimming pool water by reverse osmosis and nanofiltration
434 | NF270 | NF | Glycerol | 56-81-5 | OCC(O)CO | 92.094 | 0.363095 | 0.2617901 | 0 | -1.839 | 1.261 | 4.345537e-09 | 14.4 | nan | -1.76 | -1.76 | 1000000 | -0.3935933 | 0.100047 | 61.9 | 3.01 | 4.38 | 0 | 0.51 | 0.72 | 0.64 | 1.21 | 0.7074 | 340 | 0.4303177 | 0.6083648 | 0.1533782 | 1 | -1.301306 | 73.16 | 59.2 | -42.7 | -3.487669 | -84.00106 | 9 | 689.476 | 10 | 0.1 | 3.5 | 21.378 | Removal of haloacetic acids from swimming pool water by reverse osmosis and nanofiltration
435 | NF270 | NF | Glucose | 5996-10-1 | OC[C@H]1O[C@H](O)[C@H](O)[C@@H](O)[C@@H]1O | 180.156 | 0.4391822 | 0.3577494 | 0 | -2.933 | 1.544 | 2.782586e-09 | 12.45 | nan | -3.24 | -3.24 | 1000000 | -0.3935791 | 0.1507548 | 81.7 | 4.01 | 4.81 | 0 | 1.056 | 1.631 | 1.194 | 1.995 | 1.1976 | 340 | 0.4303177 | 0.8313611 | 0.02843907 | 1 | -1.77777 | 73.16 | 59.2 | -42.7 | -3.487669 | -84.00106 | 9 | 689.476 | 10 | 0.1 | 3.5 | 81.508 | Removal of haloacetic acids from swimming pool water by reverse osmosis and nanofiltration
437 | NF270 | NF | Sucrose | 57-50-1 | OC[C@H]1O[C@H](O[C@]2(CO)O[C@H](CO)[C@@H](O)[C@@H]2O)[C@H](O)[C@@H](O)[C@@H]1O | 342.297 | 0.5558201 | 0.4822933 | 0 | -4.529 | 1.5805 | 6.726912e-06 | 12.62 | nan | -3.7 | -3.7 | 2120000 | -0.3935665 | 0.2235503 | 113 | 5.29 | 5.84 | 0 | 2.32 | 2.78 | 3 | 3.05 | 2.2279 | 340 | 0.4303177 | 1.120784 | 0.01458882 | 1 | -2.425183 | 73.16 | 59.2 | -42.7 | -3.487669 | -84.00106 | 9 | 689.476 | 10 | 0.1 | 3.5 | 99.717 | Removal of haloacetic acids from swimming pool water by reverse osmosis and nanofiltration
438 | NF270 | NF | Tribromoacetic acid | 75-96-7 | O=C(O)C(Br)(Br)Br | 296.74 | 0.3663932 | 0.4512777 | -0.9984 | 1.98 | 3.098 | 1.097499e-05 | 0.72 | nan | -1.25 | -1.26 | 200000 | -0.4789186 | 0.3420153 | 78.4 | 3.39 | 3.96 | 42.63168 | 1.08 | 1.26 | 0.98 | 0.31 | 0.9898 | 340 | 0.4303177 | 1.048708 | 0.002372479 | 0.1901586 | -1.702739 | 73.16 | 59.2 | -42.7 | -3.487669 | -84.00106 | 9 | 689.476 | 10 | 0.1 | 3.5 | 39.619 | Removal of haloacetic acids from swimming pool water by reverse osmosis and nanofiltration
439 | NF270 | NF | Trichloroacetic acid | 76-03-9 | O=C(O)C(Cl)(Cl)Cl | 163.38 | 0.3493494 | 0.3418399 | -0.9838 | 1.529 | 1.6126 | 1.061125e-05 | 0.51 | nan | -2.22 | -2.23 | 54000 | -0.4780803 | 0.3556108 | 53 | 3.17 | 3.85 | 42.00826 | 0.52 | 1.21 | 1.01 | 0.26 | 0.832 | 340 | 0.4303177 | 0.7943896 | 0.04227563 | 0.1948309 | -1.062272 | 73.16 | 59.2 | -42.7 | -3.487669 | -84.00106 | 9 | 689.476 | 10 | 0.1 | 3.5 | 33.732 | Removal of haloacetic acids from swimming pool water by reverse osmosis and nanofiltration
440 | NF270 | NF | Xylose | 41247-05-6 | O=C[C@H](O)[C@@H](O)[C@H](O)CO | 150.13 | 0.4084923 | 0.3286457 | 0 | -2.302 | 1.525 | 1.079599e-05 | 12.14 | nan | -2.39 | -2.39 | 1250000 | -0.3935789 | 0.1507546 | 81.4 | 4.06 | 4.11 | 0 | 0.744 | 1.653 | 0.354 | 1.575 | 1.0636 | 340 | 0.4303177 | 0.7637281 | 0.05582442 | 1 | -1.771013 | 73.16 | 59.2 | -42.7 | -3.487669 | -84.00106 | 9 | 689.476 | 10 | 0.1 | 3.5 | 53.625 | Removal of haloacetic acids from swimming pool water by reverse osmosis and nanofiltration
441 | NF270 | NF | perﬂuorooctane sulfonate | 1763-23-1 | O=S(=O)(O)C(F)(F)C(F)(F)C(F)(F)C(F)(F)C(F)(F)C(F)(F)C(F)(F)C(F)(F)F | 499.12 | 0.5275945 | 0.5748368 | -1 | 5.43 | nan | nan | -0.27 | nan | 3.66 | 3.66 | 553 | 2.803168 | 3.297412 | 19.6 | 4.04 | 6.89 | 42.7 | -0.692 | 1.161 | 0.003 | 0.996 | 1.8763 | 340 | 0.4303177 | 1.335843 | 0.1127904 | 0.1896535 | 0.0983964 | 73.16 | 59.2 | -42.7 | -3.487669 | -84.00106 | 9 | 1379 | 118.1 | 10 | 4 | 82.44 | Effect of Flux (Transmembrane Pressure) and Membrane Properties on Fouling and Rejection of Reverse Osmosis and Nanofiltration Membranes Treating Perfluorooctane Sulfonate Containing Wastewater
442 | NF270 | NF | perﬂuorooctane sulfonate | 1763-23-1 | O=S(=O)(O)C(F)(F)C(F)(F)C(F)(F)C(F)(F)C(F)(F)C(F)(F)C(F)(F)C(F)(F)F | 499.12 | 0.5275945 | 0.5748368 | -1 | 5.43 | nan | nan | -0.27 | nan | 3.66 | 3.66 | 553 | 2.803168 | 3.297412 | 19.6 | 4.04 | 6.89 | 42.7 | -0.692 | 1.161 | 0.003 | 0.996 | 1.8763 | 340 | 0.4303177 | 1.335843 | 0.1127904 | 0.1896535 | 0.0983964 | 73.16 | 59.2 | -42.7 | -3.487669 | -84.00106 | 9 | 1379 | 410.44 | 10 | 4 | 86.98 | Effect of Flux (Transmembrane Pressure) and Membrane Properties on Fouling and Rejection of Reverse Osmosis and Nanofiltration Membranes Treating Perfluorooctane Sulfonate Containing Wastewater
443 | NF270 | NF | perﬂuorooctane sulfonate | 1763-23-1 | O=S(=O)(O)C(F)(F)C(F)(F)C(F)(F)C(F)(F)C(F)(F)C(F)(F)C(F)(F)C(F)(F)F | 499.12 | 0.5275945 | 0.5748368 | -1 | 5.43 | nan | nan | -0.27 | nan | 3.66 | 3.66 | 553 | 2.803168 | 3.297412 | 19.6 | 4.04 | 6.89 | 42.7 | -0.692 | 1.161 | 0.003 | 0.996 | 1.8763 | 340 | 0.4303177 | 1.335843 | 0.1127904 | 0.1896535 | 0.0983964 | 73.16 | 59.2 | -42.7 | -3.487669 | -84.00106 | 9 | 1379 | 1456.5 | 10 | 4 | 94.94 | Effect of Flux (Transmembrane Pressure) and Membrane Properties on Fouling and Rejection of Reverse Osmosis and Nanofiltration Membranes Treating Perfluorooctane Sulfonate Containing Wastewater
444 | NF270 | NF | perﬂuorooctane sulfonate | 1763-23-1 | O=S(=O)(O)C(F)(F)C(F)(F)C(F)(F)C(F)(F)C(F)(F)C(F)(F)C(F)(F)C(F)(F)F | 499.12 | 0.5275945 | 0.5748368 | -1 | 5.43 | nan | nan | -0.27 | nan | 3.66 | 3.66 | 553 | 2.803168 | 3.297412 | 19.6 | 4.04 | 6.89 | 42.7 | -0.692 | 1.161 | 0.003 | 0.996 | 1.8763 | 340 | 0.4303177 | 1.335843 | 0.1127904 | 0.1896535 | 0.0983964 | 73.16 | 59.2 | -42.7 | -3.487669 | -84.00106 | 9 | 1379 | 5612.33 | 10 | 4 | 97.14 | Effect of Flux (Transmembrane Pressure) and Membrane Properties on Fouling and Rejection of Reverse Osmosis and Nanofiltration Membranes Treating Perfluorooctane Sulfonate Containing Wastewater
445 | NF270 | NF | Sulfamethoxazole | 723-46-6 | CC1=CC(NS(=O)(=O)C2=CC=C(N)C=C2)=NO1 | 253.28 | 0.5634891 | 0.4192141 | 0.0024 | 0.791 | 1.4895 | 7.777528e-06 | 1.6 | 5.7 | 0.56 | -0.56 | 610 | -0.3987277 | 0.2626377 | 70.9 | 5.4 | 5.88 | -0.10248 | 1.89 | 2.23 | 0.58 | 1.29 | 1.7244 | 340 | 0.4303177 | 0.9741967 | 0.0006658111 | 1.003998 | -1.526106 | 73.16 | 59.2 | -42.7 | -3.487669 | -84.00106 | 9 | 450 | 10 | 0.5 | 4 | 25.951 | Pharmaceutical Retention Mechanisms by Nanofiltration Membranes
447 | NF270 | NF | Dexamethasone | 50-02-2 | C[C@@H]1C[C@H]2[C@@H]3CCC4=CC(=O)C=C[C@]4(C)[C@@]3(F)[C@@H](O)C[C@]2(C)[C@@]1(O)C(=O)CO | 392.467 | 0.6009143 | 0.5139916 | 0 | 1.682 | 1.32 | 1.389737e-09 | 12.13 | nan | 1.83 | 1.83 | 89 | -0.3897124 | 0.1899062 | 56.5 | 4.86 | 7.43 | 0 | 2.04 | 3.51 | 0.71 | 1.92 | 2.9132 | 340 | 0.4303177 | 1.194447 | 0.03780952 | 1 | -1.158504 | 73.16 | 59.2 | -42.7 | -3.487669 | -84.00106 | 9 | 1500 | 10 | 10 | 7 | 100 | Effect of water matrices on removal of veterinary pharmaceuticals by nanofiltration and reverse osmosis membranes
449 | NF270 | NF | Sulfamethoxazole | 723-46-6 | CC1=CC(NS(=O)(=O)C2=CC=C(N)C=C2)=NO1 | 253.28 | 0.5634891 | 0.4192141 | -0.8735 | 0.791 | 1.4895 | 7.777528e-06 | 1.6 | 5.7 | 0.56 | -0.56 | 610 | -0.3987277 | 0.2626377 | 70.9 | 5.4 | 5.88 | 37.29845 | 1.89 | 2.23 | 0.58 | 1.29 | 1.7244 | 340 | 0.4303177 | 0.9741967 | 0.0006658111 | 0.2340447 | -1.526106 | 73.16 | 59.2 | -42.7 | -3.487669 | -84.00106 | 9 | 1500 | 10 | 10 | 7 | 15.4 | Effect of water matrices on removal of veterinary pharmaceuticals by nanofiltration and reverse osmosis membranes
450 | NF270 | NF | Trimethoprim | 738-70-5 | COC1=CC(CC2=CN=C(N)N=C2N)=CC(OC)=C1OC | 290.323 | 0.5877202 | 0.4467093 | 0.9345 | 1.284 | 1.252 | 6.45676e-06 | nan | 7.12 | -1.16 | -1.15 | 400 | -0.4927045 | 0.2214316 | 53.9 | 4.97 | 6.95 | -39.90315 | 1.89 | 2.5 | 0.21 | 1.69 | 2.1813 | 340 | 0.4303177 | 1.038092 | 0.001450995 | 4.728743 | -1.087313 | 73.16 | 59.2 | -42.7 | -3.487669 | -84.00106 | 9 | 1500 | 10 | 10 | 7 | 68.3 | Effect of water matrices on removal of veterinary pharmaceuticals by nanofiltration and reverse osmosis membranes
451 | NF270 | NF | Heptafluorobutyric acid | 375-22-4 | FF.O=C(O)C(F)(F)C(F)(F)F | 214.039 | 0.3807992 | 0.3876247 | -1 | 2.31 | 1.651 | 2.821697e-09 | 0.37 | nan | -1.11 | -1.13 | 765.7 | -0.4766257 | 0.4600947 | 18.6 | 3.18 | 4.56 | 42.7 | -0.357 | 0.399 | 0.827 | 0.631 | 0.892 | 340 | 0.4303177 | 0.9007872 | 0.009843186 | 0.1896535 | 0.1449452 | 73.16 | 59.2 | -42.7 | -3.487669 | -84.00106 | 9 | 517.107 | 10 | 0.001 | 6.5 | 93 | Nanofiltration and granular activated carbon treatment of perfluoroalkyl acids
452 | NF270 | NF | Heptafluorobutyric acid | 375-22-4 | FF.O=C(O)C(F)(F)C(F)(F)F | 214.039 | 0.3807992 | 0.3876247 | -1 | 2.31 | 1.651 | 2.821697e-09 | 0.37 | nan | -1.11 | -1.13 | 765.7 | -0.4766257 | 0.4600947 | 18.6 | 3.18 | 4.56 | 42.7 | -0.357 | 0.399 | 0.827 | 0.631 | 0.892 | 340 | 0.4303177 | 0.9007872 | 0.009843186 | 0.1896535 | 0.1449452 | 73.16 | 59.2 | -42.7 | -3.487669 | -84.00106 | 9 | 689.476 | 10 | 0.001 | 6.5 | 94 | Nanofiltration and granular activated carbon treatment of perfluoroalkyl acids
453 | NF270 | NF | Heptafluorobutyric acid | 375-22-4 | FF.O=C(O)C(F)(F)C(F)(F)F | 214.039 | 0.3807992 | 0.3876247 | -1 | 2.31 | 1.651 | 2.821697e-09 | 0.37 | nan | -1.11 | -1.13 | 765.7 | -0.4766257 | 0.4600947 | 18.6 | 3.18 | 4.56 | 42.7 | -0.357 | 0.399 | 0.827 | 0.631 | 0.892 | 340 | 0.4303177 | 0.9007872 | 0.009843186 | 0.1896535 | 0.1449452 | 73.16 | 59.2 | -42.7 | -3.487669 | -84.00106 | 9 | 861.845 | 10 | 0.001 | 6.5 | 93 | Nanofiltration and granular activated carbon treatment of perfluoroalkyl acids
457 | NF270 | NF | perﬂuorodecanoate | 335-76-2 | O=C(O)C(F)(F)C(F)(F)C(F)(F)C(F)(F)C(F)(F)C(F)(F)C(F)(F)C(F)(F)C(F)(F)F | 513.078 | 0.5510808 | 0.5822632 | -1 | 6.514 | nan | nan | 0 | nan | 4.53 | 4.53 | 1 | -0.2549398 | 0.3483162 | 16.4 | 3.82 | 7.95 | 42.7 | -1.209 | 0.021 | 0.827 | 0.661 | 1.9498 | 340 | 0.4303177 | 1.353101 | 0.1246802 | 0.1896535 | 0.2519755 | 73.16 | 59.2 | -42.7 | -3.487669 | -84.00106 | 9 | 522.107 | 10 | 0.001 | 6.5 | 97 | Nanofiltration and granular activated carbon treatment of perfluoroalkyl acids
458 | NF270 | NF | perﬂuorodecanoate | 335-76-2 | O=C(O)C(F)(F)C(F)(F)C(F)(F)C(F)(F)C(F)(F)C(F)(F)C(F)(F)C(F)(F)C(F)(F)F | 513.078 | 0.5510808 | 0.5822632 | -1 | 6.514 | nan | nan | 0 | nan | 4.53 | 4.53 | 1 | -0.2549398 | 0.3483162 | 16.4 | 3.82 | 7.95 | 42.7 | -1.209 | 0.021 | 0.827 | 0.661 | 1.9498 | 340 | 0.4303177 | 1.353101 | 0.1246802 | 0.1896535 | 0.2519755 | 73.16 | 59.2 | -42.7 | -3.487669 | -84.00106 | 9 | 694.476 | 10 | 0.001 | 6.5 | 98 | Nanofiltration and granular activated carbon treatment of perfluoroalkyl acids
459 | NF270 | NF | perﬂuorodecanoate | 335-76-2 | O=C(O)C(F)(F)C(F)(F)C(F)(F)C(F)(F)C(F)(F)C(F)(F)C(F)(F)C(F)(F)C(F)(F)F | 513.078 | 0.5510808 | 0.5822632 | -1 | 6.514 | nan | nan | 0 | nan | 4.53 | 4.53 | 1 | -0.2549398 | 0.3483162 | 16.4 | 3.82 | 7.95 | 42.7 | -1.209 | 0.021 | 0.827 | 0.661 | 1.9498 | 340 | 0.4303177 | 1.353101 | 0.1246802 | 0.1896535 | 0.2519755 | 73.16 | 59.2 | -42.7 | -3.487669 | -84.00106 | 9 | 861.845 | 10 | 0.001 | 6.5 | 98 | Nanofiltration and granular activated carbon treatment of perfluoroalkyl acids
460 | NF270 | NF | perﬂuorohexanoate | 307-24-4 | O=C(O)C(F)(F)C(F)(F)C(F)(F)C(F)(F)C(F)(F)F | 313.047 | 0.4557927 | 0.4626544 | -1 | 3.712 | nan | nan | -0.16 | nan | 2.48 | 2.48 | 1000 | -0.2549398 | 0.3483162 | 17.4 | 3.69 | 5.63 | 42.7 | -0.641 | 0.273 | 0.827 | 0.641 | 1.2446 | 340 | 0.4303177 | 1.075146 | 0.005646932 | 0.1896535 | 0.2024884 | 73.16 | 59.2 | -42.7 | -3.487669 | -84.00106 | 9 | 519.107 | 10 | 0.001 | 6.5 | 95 | Nanofiltration and granular activated carbon treatment of perfluoroalkyl acids
461 | NF270 | NF | perﬂuorohexanoate | 307-24-4 | O=C(O)C(F)(F)C(F)(F)C(F)(F)C(F)(F)C(F)(F)F | 313.047 | 0.4557927 | 0.4626544 | -1 | 3.712 | nan | nan | -0.16 | nan | 2.48 | 2.48 | 1000 | -0.2549398 | 0.3483162 | 17.4 | 3.69 | 5.63 | 42.7 | -0.641 | 0.273 | 0.827 | 0.641 | 1.2446 | 340 | 0.4303177 | 1.075146 | 0.005646932 | 0.1896535 | 0.2024884 | 73.16 | 59.2 | -42.7 | -3.487669 | -84.00106 | 9 | 691.476 | 10 | 0.001 | 6.5 | 95 | Nanofiltration and granular activated carbon treatment of perfluoroalkyl acids
462 | NF270 | NF | perﬂuorohexanoate | 307-24-4 | O=C(O)C(F)(F)C(F)(F)C(F)(F)C(F)(F)C(F)(F)F | 313.047 | 0.4557927 | 0.4626544 | -1 | 3.712 | nan | nan | -0.16 | nan | 2.48 | 2.48 | 1000 | -0.2549398 | 0.3483162 | 17.4 | 3.69 | 5.63 | 42.7 | -0.641 | 0.273 | 0.827 | 0.641 | 1.2446 | 340 | 0.4303177 | 1.075146 | 0.005646932 | 0.1896535 | 0.2024884 | 73.16 | 59.2 | -42.7 | -3.487669 | -84.00106 | 9 | 861.845 | 10 | 0.001 | 6.5 | 95 | Nanofiltration and granular activated carbon treatment of perfluoroalkyl acids
466 | NF270 | NF | perﬂuorononanoate | 375-95-1 | O=C(O)C(F)(F)C(F)(F)C(F)(F)C(F)(F)C(F)(F)C(F)(F)C(F)(F)C(F)(F)F | 463.07 | 0.5287391 | 0.5551265 | -1 | 5.813 | nan | nan | 0 | nan | 2.86 | 2.84 | 0.2 | -0.2549398 | 0.3483162 | 16.6 | 3.91 | 7.15 | 42.7 | -1.067 | 0.084 | 0.827 | 0.656 | 1.7735 | 340 | 0.4303177 | 1.290039 | 0.08412245 | 0.1896535 | 0.2419599 | 73.16 | 59.2 | -42.7 | -3.487669 | -84.00106 | 9 | 521.107 | 10 | 0.001 | 6.5 | 97 | Nanofiltration and granular activated carbon treatment of perfluoroalkyl acids
467 | NF270 | NF | perﬂuorononanoate | 375-95-1 | O=C(O)C(F)(F)C(F)(F)C(F)(F)C(F)(F)C(F)(F)C(F)(F)C(F)(F)C(F)(F)F | 463.07 | 0.5287391 | 0.5551265 | -1 | 5.813 | nan | nan | 0 | nan | 2.86 | 2.84 | 0.2 | -0.2549398 | 0.3483162 | 16.6 | 3.91 | 7.15 | 42.7 | -1.067 | 0.084 | 0.827 | 0.656 | 1.7735 | 340 | 0.4303177 | 1.290039 | 0.08412245 | 0.1896535 | 0.2419599 | 73.16 | 59.2 | -42.7 | -3.487669 | -84.00106 | 9 | 693.476 | 10 | 0.001 | 6.5 | 98 | Nanofiltration and granular activated carbon treatment of perfluoroalkyl acids
468 | NF270 | NF | perﬂuorononanoate | 375-95-1 | O=C(O)C(F)(F)C(F)(F)C(F)(F)C(F)(F)C(F)(F)C(F)(F)C(F)(F)C(F)(F)F | 463.07 | 0.5287391 | 0.5551265 | -1 | 5.813 | nan | nan | 0 | nan | 2.86 | 2.84 | 0.2 | -0.2549398 | 0.3483162 | 16.6 | 3.91 | 7.15 | 42.7 | -1.067 | 0.084 | 0.827 | 0.656 | 1.7735 | 340 | 0.4303177 | 1.290039 | 0.08412245 | 0.1896535 | 0.2419599 | 73.16 | 59.2 | -42.7 | -3.487669 | -84.00106 | 9 | 861.845 | 10 | 0.001 | 6.5 | 97 | Nanofiltration and granular activated carbon treatment of perfluoroalkyl acids
469 | NF270 | NF | perﬂuorooctanoate | 335-67-1 | O=C(O)C(F)(F)C(F)(F)C(F)(F)C(F)(F)C(F)(F)C(F)(F)C(F)(F)F | 413.063 | 0.5052762 | 0.5263735 | -1 | 5.113 | nan | nan | 0 | nan | 1.85 | 1.82 | 1 | -0.2549398 | 0.3483162 | 16.8 | 3.76 | 6.79 | 42.7 | -0.925 | 0.147 | 0.827 | 0.651 | 1.5972 | 340 | 0.4303177 | 1.223221 | 0.04982742 | 0.1896535 | 0.2320044 | 73.16 | 59.2 | -42.7 | -3.487669 | -84.00106 | 9 | 520.107 | 10 | 0.001 | 6.5 | 95 | Nanofiltration and granular activated carbon treatment of perfluoroalkyl acids
470 | NF270 | NF | perﬂuorooctanoate | 335-67-1 | O=C(O)C(F)(F)C(F)(F)C(F)(F)C(F)(F)C(F)(F)C(F)(F)C(F)(F)F | 413.063 | 0.5052762 | 0.5263735 | -1 | 5.113 | nan | nan | 0 | nan | 1.85 | 1.82 | 1 | -0.2549398 | 0.3483162 | 16.8 | 3.76 | 6.79 | 42.7 | -0.925 | 0.147 | 0.827 | 0.651 | 1.5972 | 340 | 0.4303177 | 1.223221 | 0.04982742 | 0.1896535 | 0.2320044 | 73.16 | 59.2 | -42.7 | -3.487669 | -84.00106 | 9 | 692.476 | 10 | 0.001 | 6.5 | 97 | Nanofiltration and granular activated carbon treatment of perfluoroalkyl acids
471 | NF270 | NF | perﬂuorooctanoate | 335-67-1 | O=C(O)C(F)(F)C(F)(F)C(F)(F)C(F)(F)C(F)(F)C(F)(F)C(F)(F)F | 413.063 | 0.5052762 | 0.5263735 | -1 | 5.113 | nan | nan | 0 | nan | 1.85 | 1.82 | 1 | -0.2549398 | 0.3483162 | 16.8 | 3.76 | 6.79 | 42.7 | -0.925 | 0.147 | 0.827 | 0.651 | 1.5972 | 340 | 0.4303177 | 1.223221 | 0.04982742 | 0.1896535 | 0.2320044 | 73.16 | 59.2 | -42.7 | -3.487669 | -84.00106 | 9 | 861.845 | 10 | 0.001 | 6.5 | 97 | Nanofiltration and granular activated carbon treatment of perfluoroalkyl acids
472 | NF270 | NF | perﬂuorooctane sulfonate | 1763-23-1 | O=S(=O)(O)C(F)(F)C(F)(F)C(F)(F)C(F)(F)C(F)(F)C(F)(F)C(F)(F)C(F)(F)F | 499.12 | 0.5275945 | 0.5748368 | -1 | 5.43 | nan | nan | -0.27 | nan | 3.66 | 3.66 | 553 | 2.803168 | 3.297412 | 19.6 | 4.04 | 6.89 | 42.7 | -0.692 | 1.161 | 0.003 | 0.996 | 1.8763 | 340 | 0.4303177 | 1.335843 | 0.1127904 | 0.1896535 | 0.0983964 | 73.16 | 59.2 | -42.7 | -3.487669 | -84.00106 | 9 | 525.107 | 10 | 0.001 | 6.5 | 99 | Nanofiltration and granular activated carbon treatment of perfluoroalkyl acids
473 | NF270 | NF | perﬂuorooctane sulfonate | 1763-23-1 | O=S(=O)(O)C(F)(F)C(F)(F)C(F)(F)C(F)(F)C(F)(F)C(F)(F)C(F)(F)C(F)(F)F | 499.12 | 0.5275945 | 0.5748368 | -1 | 5.43 | nan | nan | -0.27 | nan | 3.66 | 3.66 | 553 | 2.803168 | 3.297412 | 19.6 | 4.04 | 6.89 | 42.7 | -0.692 | 1.161 | 0.003 | 0.996 | 1.8763 | 340 | 0.4303177 | 1.335843 | 0.1127904 | 0.1896535 | 0.0983964 | 73.16 | 59.2 | -42.7 | -3.487669 | -84.00106 | 9 | 697.476 | 10 | 0.001 | 6.5 | 99 | Nanofiltration and granular activated carbon treatment of perfluoroalkyl acids
474 | NF270 | NF | perﬂuorooctane sulfonate | 1763-23-1 | O=S(=O)(O)C(F)(F)C(F)(F)C(F)(F)C(F)(F)C(F)(F)C(F)(F)C(F)(F)C(F)(F)F | 499.12 | 0.5275945 | 0.5748368 | -1 | 5.43 | nan | nan | -0.27 | nan | 3.66 | 3.66 | 553 | 2.803168 | 3.297412 | 19.6 | 4.04 | 6.89 | 42.7 | -0.692 | 1.161 | 0.003 | 0.996 | 1.8763 | 340 | 0.4303177 | 1.335843 | 0.1127904 | 0.1896535 | 0.0983964 | 73.16 | 59.2 | -42.7 | -3.487669 | -84.00106 | 9 | 861.845 | 10 | 0.001 | 6.5 | 99 | Nanofiltration and granular activated carbon treatment of perfluoroalkyl acids
475 | NF270 | NF | Perfluoroheptanoic acid | 375-85-9 | O=C(O)C(F)(F)C(F)(F)C(F)(F)C(F)(F)C(F)(F)C(F)(F)F | 364.062 | 0.499898 | 0.4963306 | -1 | 4.412 | 1.735 | 6.855813e-06 | -2.29 | nan | 1.14 | 1.11 | 3.65 | -0.4766275 | 0.4596473 | 17 | 4.07 | 6.14 | 42.7 | -0.783 | 0.21 | 0.827 | 0.646 | 1.4209 | 340 | 0.4303177 | 1.153405 | 0.02353307 | 0.1896535 | 0.222108 | 73.16 | 59.2 | -42.7 | -3.487669 | -84.00106 | 9 | 518.107 | 10 | 0.001 | 6.5 | 97 | Nanofiltration and granular activated carbon treatment of perfluoroalkyl acids
476 | NF270 | NF | Perfluoroheptanoic acid | 375-85-9 | O=C(O)C(F)(F)C(F)(F)C(F)(F)C(F)(F)C(F)(F)C(F)(F)F | 364.062 | 0.499898 | 0.4963306 | -1 | 4.412 | 1.735 | 6.855813e-06 | -2.29 | nan | 1.14 | 1.11 | 3.65 | -0.4766275 | 0.4596473 | 17 | 4.07 | 6.14 | 42.7 | -0.783 | 0.21 | 0.827 | 0.646 | 1.4209 | 340 | 0.4303177 | 1.153405 | 0.02353307 | 0.1896535 | 0.222108 | 73.16 | 59.2 | -42.7 | -3.487669 | -84.00106 | 9 | 690.476 | 10 | 0.001 | 6.5 | 97 | Nanofiltration and granular activated carbon treatment of perfluoroalkyl acids
477 | NF270 | NF | Perfluoroheptanoic acid | 375-85-9 | O=C(O)C(F)(F)C(F)(F)C(F)(F)C(F)(F)C(F)(F)C(F)(F)F | 364.062 | 0.499898 | 0.4963306 | -1 | 4.412 | 1.735 | 6.855813e-06 | -2.29 | nan | 1.14 | 1.11 | 3.65 | -0.4766275 | 0.4596473 | 17 | 4.07 | 6.14 | 42.7 | -0.783 | 0.21 | 0.827 | 0.646 | 1.4209 | 340 | 0.4303177 | 1.153405 | 0.02353307 | 0.1896535 | 0.222108 | 73.16 | 59.2 | -42.7 | -3.487669 | -84.00106 | 9 | 861.845 | 10 | 0.001 | 6.5 | 97 | Nanofiltration and granular activated carbon treatment of perfluoroalkyl acids
479 | NF270 | NF | Carbamazepine | 298-46-4 | NC(=O)N1C2=CC=CC=C2C=CC2=CC=CC=C21 | 236.274 | 0.5079843 | 0.4058708 | 0 | 2.766 | 1.266 | 1.765055e-09 | 13.9 | nan | 2.28 | 2.28 | 18 | -0.3508838 | 0.3234222 | nan | 4.48 | 5.76 | 0 | 2.15 | 1.9 | 0.5 | 1.15 | 1.8106 | 340 | 0.4303177 | 0.9431886 | 0.00322753 | 1 | #VALUE! | 64.1 | 59.2 | -42.7 | -3.487669 | -84.00106 | 9 | 690 | 10 | 0.8 | 5 | 75.55 | Effect of silica fouling on the removal of pharmaceuticals and personal care products by nanofilltration and reverse osmosis membranes
481 | NF270 | NF | Sulfadiazine | 68-35-9 | NC1=CC=C(S(=O)(=O)NC2=NC=CC=N2)C=C1 | 250.28 | 0.5265321 | 0.4168958 | -0.0091 | 0.387 | 1.52 | 7.929179e-06 | 6.36 | nan | -0.09 | -0.09 | 77 | -0.3987277 | 0.2637234 | 82.6 | 4.53 | 6.12 | 0.38857 | 2.08 | 2.55 | 0.65 | 1.37 | 1.7225 | 340 | 0.4303177 | 0.9688093 | 0.0009728571 | 0.9849846 | -1.797969 | 64.1 | 59.2 | -42.7 | -3.487669 | -84.00106 | 9 | 690 | 10 | 0.8 | 5 | 65.89 | Effect of silica fouling on the removal of pharmaceuticals and personal care products by nanofilltration and reverse osmosis membranes
482 | NF270 | NF | Sulfamethoxazole | 723-46-6 | CC1=CC(NS(=O)(=O)C2=CC=C(N)C=C2)=NO1 | 253.28 | 0.5634891 | 0.4192141 | -0.0637 | 0.791 | 1.4895 | 7.777528e-06 | 1.6 | 5.7 | 0.56 | -0.56 | 610 | -0.3987277 | 0.2626377 | 70.9 | 5.4 | 5.88 | 2.71999 | 1.89 | 2.23 | 0.58 | 1.29 | 1.7244 | 340 | 0.4303177 | 0.9741967 | 0.0006658111 | 0.8995102 | -1.526106 | 64.1 | 59.2 | -42.7 | -3.487669 | -84.00106 | 9 | 690 | 10 | 0.8 | 5 | 53.24 | Effect of silica fouling on the removal of pharmaceuticals and personal care products by nanofilltration and reverse osmosis membranes
483 | NF270 | NF | Sulfamethazine | 57-68-1 | CC1=CC(C)=NC(NS(=O)(=O)C2=CC=C(N)C=C2)=N1 | 278.33 | 0.587333 | 0.4380243 | -0.009 | 0.65 | 1.4655 | 7.278298e-06 | 2.65 | 7.65 | nan | nan | 1300 | -0.3987277 | 0.2637236 | 71.4 | 4.9 | 7.04 | 0.3843 | 2.13 | 2.53 | 0.59 | 1.53 | 2.0043 | 340 | 0.4303177 | 1.017909 | 0.000320738 | 0.9851484 | -1.538164 | 64.1 | 59.2 | -42.7 | -3.487669 | -84.00106 | 9 | 690 | 10 | 0.8 | 5 | 88.19 | Effect of silica fouling on the removal of pharmaceuticals and personal care products by nanofilltration and reverse osmosis membranes
484 | NF270 | NF | Triclosan | 3380-34-5 | OC1=CC(Cl)=CC=C1OC1=CC=C(Cl)C=C1Cl | 289.54 | 0.5226232 | 0.4461482 | 0 | 4.982 | 1.55 | 7.351065e-06 | 7.9 | nan | 5.27 | 5.13 | 12 | -0.5042031 | 0.1687139 | 51.7 | 4.17 | 6.55 | 0 | 1.73 | 1.55 | 0.47 | 0.45 | 1.8088 | 340 | 0.4303177 | 1.036788 | 0.001353356 | 1 | -1.025722 | 64.1 | 59.2 | -42.7 | -3.487669 | -84.00106 | 9 | 690 | 10 | 0.8 | 5 | 62.52 | Effect of silica fouling on the removal of pharmaceuticals and personal care products by nanofilltration and reverse osmosis membranes
486 | NF270 | NF | Sulfamethoxazole | 723-46-6 | CC1=CC(NS(=O)(=O)C2=CC=C(N)C=C2)=NO1 | 253.28 | 0.5634891 | 0.4192141 | -0.0637 | 0.791 | 1.4895 | 7.777528e-06 | 1.6 | 5.7 | 0.56 | -0.56 | 610 | -0.3987277 | 0.2626377 | 70.9 | 5.4 | 5.88 | 2.71999 | 1.89 | 2.23 | 0.58 | 1.29 | 1.7244 | 340 | 0.4303177 | 0.9741967 | 0.0006658111 | 0.8995102 | -1.526106 | 73.16 | 59.2 | -42.7 | -3.487669 | -84.00106 | 9 | 450 | 10 | 0.5 | 5 | 28.691 | Pharmaceutical Retention Mechanisms by Nanofiltration Membranes
488 | NF270 | NF | Sulfamethoxazole | 723-46-6 | CC1=CC(NS(=O)(=O)C2=CC=C(N)C=C2)=NO1 | 253.28 | 0.5634891 | 0.4192141 | -0.4085 | 0.791 | 1.4895 | 7.777528e-06 | 1.6 | 5.7 | 0.56 | -0.56 | 610 | -0.3987277 | 0.2626377 | 70.9 | 5.4 | 5.88 | 17.44295 | 1.89 | 2.23 | 0.58 | 1.29 | 1.7244 | 340 | 0.4303177 | 0.9741967 | 0.0006658111 | 0.5070455 | -1.526106 | 73.16 | 59.2 | -42.7 | -3.487669 | -84.00106 | 9 | 450 | 10 | 0.5 | 6 | 43.62 | Pharmaceutical Retention Mechanisms by Nanofiltration Membranes
490 | NF270 | NF | Dexamethasone | 50-02-2 | C[C@@H]1C[C@H]2[C@@H]3CCC4=CC(=O)C=C[C@]4(C)[C@@]3(F)[C@@H](O)C[C@]2(C)[C@@]1(O)C(=O)CO | 392.467 | 0.6009143 | 0.5139916 | 0 | 1.682 | 1.32 | 1.389737e-09 | 12.13 | nan | 1.83 | 1.83 | 89 | -0.3897124 | 0.1899062 | 56.5 | 4.86 | 7.43 | 0 | 2.04 | 3.51 | 0.71 | 1.92 | 2.9132 | 340 | 0.4303177 | 1.194447 | 0.03780952 | 1 | -1.158504 | 73.16 | 59.2 | -42.7 | -3.487669 | -84.00106 | 9 | 1000 | 10 | 15 | 7 | 99.1 | Removal of Glucocorticosteroids and Anesthetics from Water with RO/NF Membranes
491 | NF270 | NF | Dexamethasone | 50-02-2 | C[C@@H]1C[C@H]2[C@@H]3CCC4=CC(=O)C=C[C@]4(C)[C@@]3(F)[C@@H](O)C[C@]2(C)[C@@]1(O)C(=O)CO | 392.467 | 0.6009143 | 0.5139916 | 0 | 1.682 | 1.32 | 1.389737e-09 | 12.13 | nan | 1.83 | 1.83 | 89 | -0.3897124 | 0.1899062 | 56.5 | 4.86 | 7.43 | 0 | 2.04 | 3.51 | 0.71 | 1.92 | 2.9132 | 340 | 0.4303177 | 1.194447 | 0.03780952 | 1 | -1.158504 | 73.16 | 59.2 | -42.7 | -3.487669 | -84.00106 | 9 | 1000 | 120 | 15 | 7 | 99 | Removal of Glucocorticosteroids and Anesthetics from Water with RO/NF Membranes
492 | NF270 | NF | Dexamethasone | 50-02-2 | C[C@@H]1C[C@H]2[C@@H]3CCC4=CC(=O)C=C[C@]4(C)[C@@]3(F)[C@@H](O)C[C@]2(C)[C@@]1(O)C(=O)CO | 392.467 | 0.6009143 | 0.5139916 | 0 | 1.682 | 1.32 | 1.389737e-09 | 12.13 | nan | 1.83 | 1.83 | 89 | -0.3897124 | 0.1899062 | 56.5 | 4.86 | 7.43 | 0 | 2.04 | 3.51 | 0.71 | 1.92 | 2.9132 | 340 | 0.4303177 | 1.194447 | 0.03780952 | 1 | -1.158504 | 73.16 | 59.2 | -42.7 | -3.487669 | -84.00106 | 9 | 1000 | 240 | 15 | 7 | 99 | Removal of Glucocorticosteroids and Anesthetics from Water with RO/NF Membranes
493 | NF270 | NF | Dexamethasone | 50-02-2 | C[C@@H]1C[C@H]2[C@@H]3CCC4=CC(=O)C=C[C@]4(C)[C@@]3(F)[C@@H](O)C[C@]2(C)[C@@]1(O)C(=O)CO | 392.467 | 0.6009143 | 0.5139916 | 0 | 1.682 | 1.32 | 1.389737e-09 | 12.13 | nan | 1.83 | 1.83 | 89 | -0.3897124 | 0.1899062 | 56.5 | 4.86 | 7.43 | 0 | 2.04 | 3.51 | 0.71 | 1.92 | 2.9132 | 340 | 0.4303177 | 1.194447 | 0.03780952 | 1 | -1.158504 | 73.16 | 59.2 | -42.7 | -3.487669 | -84.00106 | 9 | 1000 | 360 | 15 | 7 | 99.1 | Removal of Glucocorticosteroids and Anesthetics from Water with RO/NF Membranes
494 | NF270 | NF | Dexamethasone | 50-02-2 | C[C@@H]1C[C@H]2[C@@H]3CCC4=CC(=O)C=C[C@]4(C)[C@@]3(F)[C@@H](O)C[C@]2(C)[C@@]1(O)C(=O)CO | 392.467 | 0.6009143 | 0.5139916 | 0 | 1.682 | 1.32 | 1.389737e-09 | 12.13 | nan | 1.83 | 1.83 | 89 | -0.3897124 | 0.1899062 | 56.5 | 4.86 | 7.43 | 0 | 2.04 | 3.51 | 0.71 | 1.92 | 2.9132 | 340 | 0.4303177 | 1.194447 | 0.03780952 | 1 | -1.158504 | 73.16 | 59.2 | -42.7 | -3.487669 | -84.00106 | 9 | 1000 | 480 | 15 | 7 | 99 | Removal of Glucocorticosteroids and Anesthetics from Water with RO/NF Membranes
495 | NF270 | NF | Dexamethasone | 50-02-2 | C[C@@H]1C[C@H]2[C@@H]3CCC4=CC(=O)C=C[C@]4(C)[C@@]3(F)[C@@H](O)C[C@]2(C)[C@@]1(O)C(=O)CO | 392.467 | 0.6009143 | 0.5139916 | 0 | 1.682 | 1.32 | 1.389737e-09 | 12.13 | nan | 1.83 | 1.83 | 89 | -0.3897124 | 0.1899062 | 56.5 | 4.86 | 7.43 | 0 | 2.04 | 3.51 | 0.71 | 1.92 | 2.9132 | 340 | 0.4303177 | 1.194447 | 0.03780952 | 1 | -1.158504 | 73.16 | 59.2 | -42.7 | -3.487669 | -84.00106 | 9 | 1000 | 720 | 15 | 7 | 99.2 | Removal of Glucocorticosteroids and Anesthetics from Water with RO/NF Membranes
496 | NF270 | NF | Dexamethasone | 50-02-2 | C[C@@H]1C[C@H]2[C@@H]3CCC4=CC(=O)C=C[C@]4(C)[C@@]3(F)[C@@H](O)C[C@]2(C)[C@@]1(O)C(=O)CO | 392.467 | 0.6009143 | 0.5139916 | 0 | 1.682 | 1.32 | 1.389737e-09 | 12.13 | nan | 1.83 | 1.83 | 89 | -0.3897124 | 0.1899062 | 56.5 | 4.86 | 7.43 | 0 | 2.04 | 3.51 | 0.71 | 1.92 | 2.9132 | 340 | 0.4303177 | 1.194447 | 0.03780952 | 1 | -1.158504 | 73.16 | 59.2 | -42.7 | -3.487669 | -84.00106 | 9 | 1000 | 1440 | 15 | 7 | 99.1 | Removal of Glucocorticosteroids and Anesthetics from Water with RO/NF Membranes
497 | NF270 | NF | Hydrocortisone | 50-23-7 | C[C@]12CC(O)[C@H]3[C@@H](CCC4=CC(=O)CC[C@@]43C)[C@@H]1CC[C@]2(O)C(=O)CO | 362.466 | 0.5788653 | 0.4953167 | 0 | 1.275 | 1.4 | 1.756191e-09 | 12.58 | nan | nan | nan | 320 | -0.3927729 | 0.1896292 | 58.8 | 4.45 | 7.53 | 0 | 2.03 | 3.49 | 0.71 | 1.9 | 2.7976 | 340 | 0.4303177 | 1.151049 | 0.02281577 | 1 | -1.220126 | 73.16 | 59.2 | -42.7 | -3.487669 | -84.00106 | 9 | 1000 | 10 | 15 | 7 | 94.8 | Removal of Glucocorticosteroids and Anesthetics from Water with RO/NF Membranes
498 | NF270 | NF | Hydrocortisone | 50-23-7 | C[C@]12CC(O)[C@H]3[C@@H](CCC4=CC(=O)CC[C@@]43C)[C@@H]1CC[C@]2(O)C(=O)CO | 362.466 | 0.5788653 | 0.4953167 | 0 | 1.275 | 1.4 | 1.756191e-09 | 12.58 | nan | nan | nan | 320 | -0.3927729 | 0.1896292 | 58.8 | 4.45 | 7.53 | 0 | 2.03 | 3.49 | 0.71 | 1.9 | 2.7976 | 340 | 0.4303177 | 1.151049 | 0.02281577 | 1 | -1.220126 | 73.16 | 59.2 | -42.7 | -3.487669 | -84.00106 | 9 | 1000 | 120 | 15 | 7 | 94.9 | Removal of Glucocorticosteroids and Anesthetics from Water with RO/NF Membranes
499 | NF270 | NF | Hydrocortisone | 50-23-7 | C[C@]12CC(O)[C@H]3[C@@H](CCC4=CC(=O)CC[C@@]43C)[C@@H]1CC[C@]2(O)C(=O)CO | 362.466 | 0.5788653 | 0.4953167 | 0 | 1.275 | 1.4 | 1.756191e-09 | 12.58 | nan | nan | nan | 320 | -0.3927729 | 0.1896292 | 58.8 | 4.45 | 7.53 | 0 | 2.03 | 3.49 | 0.71 | 1.9 | 2.7976 | 340 | 0.4303177 | 1.151049 | 0.02281577 | 1 | -1.220126 | 73.16 | 59.2 | -42.7 | -3.487669 | -84.00106 | 9 | 1000 | 240 | 15 | 7 | 95.2 | Removal of Glucocorticosteroids and Anesthetics from Water with RO/NF Membranes
500 | NF270 | NF | Hydrocortisone | 50-23-7 | C[C@]12CC(O)[C@H]3[C@@H](CCC4=CC(=O)CC[C@@]43C)[C@@H]1CC[C@]2(O)C(=O)CO | 362.466 | 0.5788653 | 0.4953167 | 0 | 1.275 | 1.4 | 1.756191e-09 | 12.58 | nan | nan | nan | 320 | -0.3927729 | 0.1896292 | 58.8 | 4.45 | 7.53 | 0 | 2.03 | 3.49 | 0.71 | 1.9 | 2.7976 | 340 | 0.4303177 | 1.151049 | 0.02281577 | 1 | -1.220126 | 73.16 | 59.2 | -42.7 | -3.487669 | -84.00106 | 9 | 1000 | 360 | 15 | 7 | 95.1 | Removal of Glucocorticosteroids and Anesthetics from Water with RO/NF Membranes
501 | NF270 | NF | Hydrocortisone | 50-23-7 | C[C@]12CC(O)[C@H]3[C@@H](CCC4=CC(=O)CC[C@@]43C)[C@@H]1CC[C@]2(O)C(=O)CO | 362.466 | 0.5788653 | 0.4953167 | 0 | 1.275 | 1.4 | 1.756191e-09 | 12.58 | nan | nan | nan | 320 | -0.3927729 | 0.1896292 | 58.8 | 4.45 | 7.53 | 0 | 2.03 | 3.49 | 0.71 | 1.9 | 2.7976 | 340 | 0.4303177 | 1.151049 | 0.02281577 | 1 | -1.220126 | 73.16 | 59.2 | -42.7 | -3.487669 | -84.00106 | 9 | 1000 | 480 | 15 | 7 | 95.2 | Removal of Glucocorticosteroids and Anesthetics from Water with RO/NF Membranes
502 | NF270 | NF | Hydrocortisone | 50-23-7 | C[C@]12CC(O)[C@H]3[C@@H](CCC4=CC(=O)CC[C@@]43C)[C@@H]1CC[C@]2(O)C(=O)CO | 362.466 | 0.5788653 | 0.4953167 | 0 | 1.275 | 1.4 | 1.756191e-09 | 12.58 | nan | nan | nan | 320 | -0.3927729 | 0.1896292 | 58.8 | 4.45 | 7.53 | 0 | 2.03 | 3.49 | 0.71 | 1.9 | 2.7976 | 340 | 0.4303177 | 1.151049 | 0.02281577 | 1 | -1.220126 | 73.16 | 59.2 | -42.7 | -3.487669 | -84.00106 | 9 | 1000 | 720 | 15 | 7 | 95.6 | Removal of Glucocorticosteroids and Anesthetics from Water with RO/NF Membranes
503 | NF270 | NF | Hydrocortisone | 50-23-7 | C[C@]12CC(O)[C@H]3[C@@H](CCC4=CC(=O)CC[C@@]43C)[C@@H]1CC[C@]2(O)C(=O)CO | 362.466 | 0.5788653 | 0.4953167 | 0 | 1.275 | 1.4 | 1.756191e-09 | 12.58 | nan | nan | nan | 320 | -0.3927729 | 0.1896292 | 58.8 | 4.45 | 7.53 | 0 | 2.03 | 3.49 | 0.71 | 1.9 | 2.7976 | 340 | 0.4303177 | 1.151049 | 0.02281577 | 1 | -1.220126 | 73.16 | 59.2 | -42.7 | -3.487669 | -84.00106 | 9 | 1000 | 1440 | 15 | 7 | 95.7 | Removal of Glucocorticosteroids and Anesthetics from Water with RO/NF Membranes
504 | NF270 | NF | Lidocaine | 137-58-6 | CCN(CC)CC(=O)NC1=C(C)C=CC=C1C | 234.343 | 0.5517472 | 0.4043236 | 0.8504 | 2.843 | 1.026 | 1.515426e-09 | 14.23 | 7.928 | 2.44 | 2.44 | 410 | -0.3244846 | 0.2380661 | 39.1 | 4.51 | 6.75 | -36.31208 | 1.11 | 1.51 | 0.07 | 1.24 | 2.0589 | 340 | 0.4303177 | 0.9395933 | 0.003648971 | 4.111707 | -0.6444071 | 73.16 | 59.2 | -42.7 | -3.487669 | -84.00106 | 9 | 1000 | 10 | 15 | 7 | 60.8 | Removal of Glucocorticosteroids and Anesthetics from Water with RO/NF Membranes
505 | NF270 | NF | Lidocaine | 137-58-6 | CCN(CC)CC(=O)NC1=C(C)C=CC=C1C | 234.343 | 0.5517472 | 0.4043236 | 0.8504 | 2.843 | 1.026 | 1.515426e-09 | 14.23 | 7.928 | 2.44 | 2.44 | 410 | -0.3244846 | 0.2380661 | 39.1 | 4.51 | 6.75 | -36.31208 | 1.11 | 1.51 | 0.07 | 1.24 | 2.0589 | 340 | 0.4303177 | 0.9395933 | 0.003648971 | 4.111707 | -0.6444071 | 73.16 | 59.2 | -42.7 | -3.487669 | -84.00106 | 9 | 1000 | 120 | 15 | 7 | 56.8 | Removal of Glucocorticosteroids and Anesthetics from Water with RO/NF Membranes
506 | NF270 | NF | Lidocaine | 137-58-6 | CCN(CC)CC(=O)NC1=C(C)C=CC=C1C | 234.343 | 0.5517472 | 0.4043236 | 0.8504 | 2.843 | 1.026 | 1.515426e-09 | 14.23 | 7.928 | 2.44 | 2.44 | 410 | -0.3244846 | 0.2380661 | 39.1 | 4.51 | 6.75 | -36.31208 | 1.11 | 1.51 | 0.07 | 1.24 | 2.0589 | 340 | 0.4303177 | 0.9395933 | 0.003648971 | 4.111707 | -0.6444071 | 73.16 | 59.2 | -42.7 | -3.487669 | -84.00106 | 9 | 1000 | 240 | 15 | 7 | 55.3 | Removal of Glucocorticosteroids and Anesthetics from Water with RO/NF Membranes
507 | NF270 | NF | Lidocaine | 137-58-6 | CCN(CC)CC(=O)NC1=C(C)C=CC=C1C | 234.343 | 0.5517472 | 0.4043236 | 0.8504 | 2.843 | 1.026 | 1.515426e-09 | 14.23 | 7.928 | 2.44 | 2.44 | 410 | -0.3244846 | 0.2380661 | 39.1 | 4.51 | 6.75 | -36.31208 | 1.11 | 1.51 | 0.07 | 1.24 | 2.0589 | 340 | 0.4303177 | 0.9395933 | 0.003648971 | 4.111707 | -0.6444071 | 73.16 | 59.2 | -42.7 | -3.487669 | -84.00106 | 9 | 1000 | 360 | 15 | 7 | 56.6 | Removal of Glucocorticosteroids and Anesthetics from Water with RO/NF Membranes
508 | NF270 | NF | Lidocaine | 137-58-6 | CCN(CC)CC(=O)NC1=C(C)C=CC=C1C | 234.343 | 0.5517472 | 0.4043236 | 0.8504 | 2.843 | 1.026 | 1.515426e-09 | 14.23 | 7.928 | 2.44 | 2.44 | 410 | -0.3244846 | 0.2380661 | 39.1 | 4.51 | 6.75 | -36.31208 | 1.11 | 1.51 | 0.07 | 1.24 | 2.0589 | 340 | 0.4303177 | 0.9395933 | 0.003648971 | 4.111707 | -0.6444071 | 73.16 | 59.2 | -42.7 | -3.487669 | -84.00106 | 9 | 1000 | 480 | 15 | 7 | 59 | Removal of Glucocorticosteroids and Anesthetics from Water with RO/NF Membranes
509 | NF270 | NF | Lidocaine | 137-58-6 | CCN(CC)CC(=O)NC1=C(C)C=CC=C1C | 234.343 | 0.5517472 | 0.4043236 | 0.8504 | 2.843 | 1.026 | 1.515426e-09 | 14.23 | 7.928 | 2.44 | 2.44 | 410 | -0.3244846 | 0.2380661 | 39.1 | 4.51 | 6.75 | -36.31208 | 1.11 | 1.51 | 0.07 | 1.24 | 2.0589 | 340 | 0.4303177 | 0.9395933 | 0.003648971 | 4.111707 | -0.6444071 | 73.16 | 59.2 | -42.7 | -3.487669 | -84.00106 | 9 | 1000 | 720 | 15 | 7 | 63 | Removal of Glucocorticosteroids and Anesthetics from Water with RO/NF Membranes
510 | NF270 | NF | Lidocaine | 137-58-6 | CCN(CC)CC(=O)NC1=C(C)C=CC=C1C | 234.343 | 0.5517472 | 0.4043236 | 0.8504 | 2.843 | 1.026 | 1.515426e-09 | 14.23 | 7.928 | 2.44 | 2.44 | 410 | -0.3244846 | 0.2380661 | 39.1 | 4.51 | 6.75 | -36.31208 | 1.11 | 1.51 | 0.07 | 1.24 | 2.0589 | 340 | 0.4303177 | 0.9395933 | 0.003648971 | 4.111707 | -0.6444071 | 73.16 | 59.2 | -42.7 | -3.487669 | -84.00106 | 9 | 1000 | 1440 | 15 | 7 | 61.6 | Removal of Glucocorticosteroids and Anesthetics from Water with RO/NF Membranes
511 | NF270 | NF | Procaine | 59-46-1 | CCN(CC)CCOC(=O)C1=CC=C(N)C=C1 | 236.315 | 0.5886629 | 0.4059035 | 0.9892 | 1.88 | 1.17 | 7.014515e-06 | nan | 9.04 | 1 | 0.29 | 9450 | -0.4607323 | 0.3376672 | nan | 4.31 | 8.04 | -42.23884 | 1.15 | 1.34 | 0.26 | 1.44 | 1.9767 | 340 | 0.4303177 | 0.9432648 | 0.003218881 | 5.178944 | #VALUE! | 73.16 | 59.2 | -42.7 | -3.487669 | -84.00106 | 9 | 1000 | 10 | 15 | 7 | 69.1 | Removal of Glucocorticosteroids and Anesthetics from Water with RO/NF Membranes
512 | NF270 | NF | Procaine | 59-46-1 | CCN(CC)CCOC(=O)C1=CC=C(N)C=C1 | 236.315 | 0.5886629 | 0.4059035 | 0.9892 | 1.88 | 1.17 | 7.014515e-06 | nan | 9.04 | 1 | 0.29 | 9450 | -0.4607323 | 0.3376672 | nan | 4.31 | 8.04 | -42.23884 | 1.15 | 1.34 | 0.26 | 1.44 | 1.9767 | 340 | 0.4303177 | 0.9432648 | 0.003218881 | 5.178944 | #VALUE! | 73.16 | 59.2 | -42.7 | -3.487669 | -84.00106 | 9 | 1000 | 120 | 15 | 7 | 50.7 | Removal of Glucocorticosteroids and Anesthetics from Water with RO/NF Membranes
513 | NF270 | NF | Procaine | 59-46-1 | CCN(CC)CCOC(=O)C1=CC=C(N)C=C1 | 236.315 | 0.5886629 | 0.4059035 | 0.9892 | 1.88 | 1.17 | 7.014515e-06 | nan | 9.04 | 1 | 0.29 | 9450 | -0.4607323 | 0.3376672 | nan | 4.31 | 8.04 | -42.23884 | 1.15 | 1.34 | 0.26 | 1.44 | 1.9767 | 340 | 0.4303177 | 0.9432648 | 0.003218881 | 5.178944 | #VALUE! | 73.16 | 59.2 | -42.7 | -3.487669 | -84.00106 | 9 | 1000 | 240 | 15 | 7 | 50 | Removal of Glucocorticosteroids and Anesthetics from Water with RO/NF Membranes
514 | NF270 | NF | Procaine | 59-46-1 | CCN(CC)CCOC(=O)C1=CC=C(N)C=C1 | 236.315 | 0.5886629 | 0.4059035 | 0.9892 | 1.88 | 1.17 | 7.014515e-06 | nan | 9.04 | 1 | 0.29 | 9450 | -0.4607323 | 0.3376672 | nan | 4.31 | 8.04 | -42.23884 | 1.15 | 1.34 | 0.26 | 1.44 | 1.9767 | 340 | 0.4303177 | 0.9432648 | 0.003218881 | 5.178944 | #VALUE! | 73.16 | 59.2 | -42.7 | -3.487669 | -84.00106 | 9 | 1000 | 360 | 15 | 7 | 48.7 | Removal of Glucocorticosteroids and Anesthetics from Water with RO/NF Membranes
515 | NF270 | NF | Procaine | 59-46-1 | CCN(CC)CCOC(=O)C1=CC=C(N)C=C1 | 236.315 | 0.5886629 | 0.4059035 | 0.9892 | 1.88 | 1.17 | 7.014515e-06 | nan | 9.04 | 1 | 0.29 | 9450 | -0.4607323 | 0.3376672 | nan | 4.31 | 8.04 | -42.23884 | 1.15 | 1.34 | 0.26 | 1.44 | 1.9767 | 340 | 0.4303177 | 0.9432648 | 0.003218881 | 5.178944 | #VALUE! | 73.16 | 59.2 | -42.7 | -3.487669 | -84.00106 | 9 | 1000 | 480 | 15 | 7 | 44.9 | Removal of Glucocorticosteroids and Anesthetics from Water with RO/NF Membranes
516 | NF270 | NF | Procaine | 59-46-1 | CCN(CC)CCOC(=O)C1=CC=C(N)C=C1 | 236.315 | 0.5886629 | 0.4059035 | 0.9892 | 1.88 | 1.17 | 7.014515e-06 | nan | 9.04 | 1 | 0.29 | 9450 | -0.4607323 | 0.3376672 | nan | 4.31 | 8.04 | -42.23884 | 1.15 | 1.34 | 0.26 | 1.44 | 1.9767 | 340 | 0.4303177 | 0.9432648 | 0.003218881 | 5.178944 | #VALUE! | 73.16 | 59.2 | -42.7 | -3.487669 | -84.00106 | 9 | 1000 | 720 | 15 | 7 | 47.3 | Removal of Glucocorticosteroids and Anesthetics from Water with RO/NF Membranes
517 | NF270 | NF | Procaine | 59-46-1 | CCN(CC)CCOC(=O)C1=CC=C(N)C=C1 | 236.315 | 0.5886629 | 0.4059035 | 0.9892 | 1.88 | 1.17 | 7.014515e-06 | nan | 9.04 | 1 | 0.29 | 9450 | -0.4607323 | 0.3376672 | nan | 4.31 | 8.04 | -42.23884 | 1.15 | 1.34 | 0.26 | 1.44 | 1.9767 | 340 | 0.4303177 | 0.9432648 | 0.003218881 | 5.178944 | #VALUE! | 73.16 | 59.2 | -42.7 | -3.487669 | -84.00106 | 9 | 1000 | 1440 | 15 | 7 | 43.2 | Removal of Glucocorticosteroids and Anesthetics from Water with RO/NF Membranes
518 | NF270 | NF | Sulfamethoxazole | 723-46-6 | CC1=CC(NS(=O)(=O)C2=CC=C(N)C=C2)=NO1 | 253.28 | 0.5634891 | 0.4192141 | -0.8735 | 0.791 | 1.4895 | 7.777528e-06 | 1.6 | 5.7 | 0.56 | -0.56 | 610 | -0.3987277 | 0.2626377 | 70.9 | 5.4 | 5.88 | 37.29845 | 1.89 | 2.23 | 0.58 | 1.29 | 1.7244 | 340 | 0.4303177 | 0.9741967 | 0.0006658111 | 0.2340447 | -1.526106 | 73.16 | 59.2 | -42.7 | -3.487669 | -84.00106 | 9 | 450 | 10 | 0.5 | 7 | 82.126 | Pharmaceutical Retention Mechanisms by Nanofiltration Membranes
519 | XLE | RO | 2-Naphthol | 135-19-3 | OC1=CC=C2C=CC=CC2=C1 | 144.173 | 0.4463754 | 0.322511 | 0 | 2.659 | 1.28 | 2.800086e-09 | 9.51 | nan | 2.7 | 2.7 | 755 | -0.5079435 | 0.1157165 | 51 | 3.93 | 5.07 | 0 | 1.52 | 1.08 | 0.61 | 0.4 | 1.1441 | 96 | 0.2127554 | 1.515877 | 0.2661294 | 1 | -0.9304958 | 46.9 | 41.81 | -33 | -2.577476 | -125.5604 | 60.2 | 552 | 239.14 | 0.1 | 7 | 60.495 | Adsorption of hydrophobic compounds onto NF/RO membranes: an artifact leading to overestimation of rejection
520 | NF270 | NF | N,N-Diethyl-meta-toluamide | 134-62-3 | CCN(CC)C(=O)C1=CC=CC(C)=C1 | 191.274 | 0.4898428 | 0.3678601 | 0 | 2.498 | 0.996 | 7.230077e-06 | nan | -1.37 | nan | nan | 912 | -0.3392064 | 0.2533397 | 35.9 | 4.06 | 5.91 | 0 | 0.96 | 1.4 | 0 | 1.02 | 1.6773 | 340 | 0.4303177 | 0.854857 | 0.0210665 | 1 | -0.5380855 | 29.8 | 59.2 | -42.7 | -3.487669 | -84.00106 | 9 | 344.74 | 1440 | 0.001 | 7 | 11.5 | The rejection of endocrine disrupting and pharmaceutically active compounds by NF and RO membranes as a function of compound and water matrix properties
522 | NF270 | NF | Estriol | 50-27-1 | CC12CCC3C4=CC=C(O)C=C4CCC3C1C[C@H](O)[C@@H]2O.[HH] | 288.387 | 0.5507858 | 0.4453205 | 0 | 2.671 | 1.27 | 1.930574e-09 | 10.54 | nan | 2.45 | 2.45 | 13.25 | -0.507956 | 0.1153706 | 53.8 | 4.15 | 7.31 | 0 | 1.97 | 1.74 | 1.06 | 1.63 | 2.2575 | 340 | 0.4303177 | 1.034864 | 0.00121553 | 1 | -1.084541 | 29.8 | 59.2 | -42.7 | -3.487669 | -84.00106 | 9 | 344.74 | 1440 | 0.00094 | 7 | 8.6 | The rejection of endocrine disrupting and pharmaceutically active compounds by NF and RO membranes as a function of compound and water matrix properties
523 | NF270 | NF | Estrone | 53-16-7 | C[C@]12CCC3C4=CC=C(O)C=C4CC[C@H]3[C@H]1CCC2=O | 270.372 | 0.5262053 | 0.4321505 | 0 | 4.309 | 1.236 | 1.868972e-09 | 10.25 | nan | 3.13 | 3.13 | 30 | -0.507956 | 0.1385557 | 46 | 4.06 | 6.82 | 0 | 1.73 | 2.05 | 0.5 | 1.08 | 2.1558 | 340 | 0.4303177 | 1.004259 | 1.813984e-05 | 1 | -0.8597574 | 29.8 | 59.2 | -42.7 | -3.487669 | -84.00106 | 9 | 344.74 | 1440 | 0.00109 | 7 | 19.3 | The rejection of endocrine disrupting and pharmaceutically active compounds by NF and RO membranes as a function of compound and water matrix properties
524 | NF270 | NF | Gemfibrozil | 25812-30-0 | CC1=CC=C(C)C(OCCCC(C)(C)C(=O)O)=C1 | 250.338 | 0.6088982 | 0.4169408 | -1 | 4.39 | 1.04 | 1.499753e-09 | 4.5 | nan | 3.37 | 1.58 | 11 | -0.4933116 | 0.308564 | 37.9 | 4.99 | 7.43 | 42.7 | 0.81 | 1.41 | 0.55 | 0.8 | 2.1176 | 340 | 0.4303177 | 0.9689138 | 0.0009663504 | 0.1896535 | -0.6050655 | 29.8 | 59.2 | -42.7 | -3.487669 | -84.00106 | 9 | 344.74 | 1440 | 0.00137 | 7 | 10.7 | The rejection of endocrine disrupting and pharmaceutically active compounds by NF and RO membranes as a function of compound and water matrix properties
525 | NF270 | NF | Metolachlor | 51218-45-2 | CCC1=CC=CC(C)=C1N(C(=O)CCl)C(C)COC | 283.8 | 0.5460632 | 0.4420099 | 0 | 3.453 | 1.12 | 6.122167e-06 | nan | 1.45 | nan | nan | 488 | -0.3825471 | 0.2417515 | nan | 5.15 | 5.79 | 0 | 1.11 | 1.53 | 0 | 1.25 | 2.2811 | 340 | 0.4303177 | 1.027171 | 0.0007382641 | 1 | #VALUE! | 29.8 | 59.2 | -42.7 | -3.487669 | -84.00106 | 9 | 344.74 | 1440 | 0.001 | 7 | 21.7 | The rejection of endocrine disrupting and pharmaceutically active compounds by NF and RO membranes as a function of compound and water matrix properties
526 | NF270 | NF | Oxybenzone | 131-57-7 | COC1=CC=C(C(=O)C2=CC=CC=C2)C(O)=C1 | 228.247 | 0.5281108 | 0.3993942 | -0.4578 | 3.621 | 1.201 | 7.275514e-06 | 7.1 | nan | nan | nan | 3.7 | -0.5070407 | 0.1962438 | 47.4 | 3.99 | 6.99 | 19.54806 | 1.65 | 1.63 | 0 | 0.62 | 1.7391 | 340 | 0.4303177 | 0.9281379 | 0.00516416 | 0.4671436 | -0.9014318 | 29.8 | 59.2 | -42.7 | -3.487669 | -84.00106 | 9 | 344.74 | 1440 | 0.001 | 7 | 68.8 | The rejection of endocrine disrupting and pharmaceutically active compounds by NF and RO membranes as a function of compound and water matrix properties
527 | NF270 | NF | Sulfachloropyridazine | 80-32-0 | NC1=CC=C(S(=O)(=O)NC2=CC=C(Cl)N=N2)C=C1 | 284.72 | 0.5570233 | 0.4426762 | -0.7174 | 0.853 | 1.6 | 7.568238e-06 | 5.9 | nan | 0.54 | -0.82 | 7000 | -0.3987277 | 0.2625956 | 83.3 | 5.25 | 5.91 | 30.63298 | 2.24 | 3.04 | 0.71 | 1.36 | 1.8449 | 340 | 0.4303177 | 1.028719 | 0.0008248019 | 0.3033954 | -1.813604 | 29.8 | 59.2 | -42.7 | -3.487669 | -84.00106 | 9 | 344.74 | 1440 | 0.00072 | 7 | 13.3 | The rejection of endocrine disrupting and pharmaceutically active compounds by NF and RO membranes as a function of compound and water matrix properties
528 | NF270 | NF | Sulfamerazine | 127-79-7 | CC1=CC=NC(NS(=O)(=O)C2=CC=C(N)C=C2)=N1 | 264.3 | 0.5591243 | 0.4276062 | -0.5047 | 0.519 | 1.3425 | 7.122973e-06 | 7.35 | nan | nan | nan | 304 | -0.3987277 | 0.2637235 | 76.4 | 4.9 | 6.38 | 21.55069 | 2.1 | 2.65 | 0.65 | 1.42 | 1.8634 | 340 | 0.4303177 | 0.9936989 | 3.970386e-05 | 0.4321025 | -1.656495 | 29.8 | 59.2 | -42.7 | -3.487669 | -84.00106 | 9 | 344.74 | 1440 | 0.00121 | 7 | 12.8 | The rejection of endocrine disrupting and pharmaceutically active compounds by NF and RO membranes as a function of compound and water matrix properties
529 | NF270 | NF | Sulfamethoxazole | 723-46-6 | CC1=CC(NS(=O)(=O)C2=CC=C(N)C=C2)=NO1 | 253.28 | 0.5634891 | 0.4192141 | -0.8735 | 0.791 | 1.4895 | 7.777528e-06 | 1.6 | 5.7 | 0.56 | -0.56 | 610 | -0.3987277 | 0.2626377 | 70.9 | 5.4 | 5.88 | 37.29845 | 1.89 | 2.23 | 0.58 | 1.29 | 1.7244 | 340 | 0.4303177 | 0.9741967 | 0.0006658111 | 0.2340447 | -1.526106 | 29.8 | 59.2 | -42.7 | -3.487669 | -84.00106 | 9 | 344.74 | 1440 | 0.00119 | 7 | 9.7 | The rejection of endocrine disrupting and pharmaceutically active compounds by NF and RO membranes as a function of compound and water matrix properties
530 | NF270 | NF | Sulfamethizole | 144-82-1 | CC1=NN=C(NS(=O)(=O)C2=CC=C(N)C=C2)S1 | 270.33 | 0.5219253 | 0.4321192 | -0.6622 | 0.214 | 1.562 | 7.695632e-06 | 2.1 | 5.3 | 0.21 | -1.14 | 611 | -0.3987277 | 0.2632063 | 86.4 | 4.98 | 5.47 | 28.27594 | 2.14 | 2.4 | 0.61 | 1.44 | 1.7881 | 340 | 0.4303177 | 1.004186 | 1.752663e-05 | 0.3325566 | -1.882064 | 29.8 | 59.2 | -42.7 | -3.487669 | -84.00106 | 9 | 344.74 | 1440 | 0.00135 | 7 | 14.5 | The rejection of endocrine disrupting and pharmaceutically active compounds by NF and RO membranes as a function of compound and water matrix properties
531 | NF270 | NF | Carbamazepine | 298-46-4 | NC(=O)N1C2=CC=CC=C2C=CC2=CC=CC=C21 | 236.274 | 0.5079843 | 0.4058708 | 0 | 2.766 | 1.266 | 1.765055e-09 | 13.9 | nan | 2.28 | 2.28 | 18 | -0.3508838 | 0.3234222 | nan | 4.48 | 5.76 | 0 | 2.15 | 1.9 | 0.5 | 1.15 | 1.8106 | 340 | 0.4303177 | 0.9431886 | 0.00322753 | 1 | #VALUE! | 64.1 | 59.2 | -42.7 | -3.487669 | -84.00106 | 9 | 690 | 10 | 0.8 | 8 | 33.29 | Effect of silica fouling on the removal of pharmaceuticals and personal care products by nanofilltration and reverse osmosis membranes
533 | NF270 | NF | 17alpha-Ethynilestradiol | 57-63-6 | C#C[C@]1(O)CC[C@H]2[C@@H]3CCC4=CC(O)=CC=C4C3CC[C@@]21C | 296.41 | 0.5654025 | 0.451044 | 0 | 4.33 | nan | nan | 10.33 | nan | 3.67 | 3.67 | 11.3 | -0.507956 | 0.1303359 | 57.2 | 4.44 | 7.2 | 0 | 2.01 | 2.34 | 0.98 | 1.23 | 2.3946 | 340 | 0.4303177 | 1.048165 | 0.002319883 | 1 | -1.177389 | 29.8 | 59.2 | -42.7 | -3.487669 | -84.00106 | 9 | 344.74 | 1440 | 0.0011 | 7 | 27.9 | The rejection of endocrine disrupting and pharmaceutically active compounds by NF and RO membranes as a function of compound and water matrix properties
534 | NF270 | NF | 17alpha-estradiol | 57-91-0 | C[C@]12CC[C@@H]3C4=CC=C(O)C=C4CC[C@H]3[C@@H]1CC[C@H]2O | 272.388 | 0.5259049 | 0.4336471 | 0 | 3.746 | nan | nan | 10.27 | nan | 4.01 | 4.01 | 3.9 | -0.507956 | 0.1153706 | 48.9 | 4.02 | 6.88 | 0 | 1.553 | 1.364 | 0.891 | 0.849 | 2.1988 | 340 | 0.4303177 | 1.007737 | 5.986357e-05 | 1 | -0.9454057 | 29.8 | 59.2 | -42.7 | -3.487669 | -84.00106 | 9 | 344.74 | 1440 | 0.00105 | 7 | 15.9 | The rejection of endocrine disrupting and pharmaceutically active compounds by NF and RO membranes as a function of compound and water matrix properties
535 | NF270 | NF | 17beta-Estradiol | 50-28-2 | C[C@]12CC[C@@H]3C4=CC=C(O)C=C4CC[C@H]3C1CC[C@@H]2O | 272.4 | 0.5417195 | 0.433656 | 0 | 3.746 | nan | nan | 10.46 | nan | 4.01 | 4.01 | 3.6 | -0.507956 | 0.1153706 | 48.9 | 4.02 | 7.3 | 0 | 1.8 | 1.77 | 0.86 | 1.1 | 2.1988 | 340 | 0.4303177 | 1.007758 | 6.018372e-05 | 1 | -0.9454057 | 29.8 | 59.2 | -42.7 | -3.487669 | -84.00106 | 9 | 344.74 | 1440 | 0.00101 | 7 | 14.9 | The rejection of endocrine disrupting and pharmaceutically active compounds by NF and RO membranes as a function of compound and water matrix properties
536 | NF270 | NF | Acetaminophen | 103-90-2 | CC(=O)NC1=CC=C(O)C=C1 | 151.165 | 0.4448404 | 0.3296982 | 0 | 0.907 | 1.293 | 3.256134e-09 | 9.5 | nan | 0.49 | 0.49 | 14000 | -0.5079643 | 0.2207474 | 52.8 | 3.49 | 5.67 | 0 | 1.12 | 1.63 | 1.01 | 0.91 | 1.1724 | 340 | 0.4303177 | 0.766174 | 0.05467461 | 1 | -1.056678 | 29.8 | 59.2 | -42.7 | -3.487669 | -84.00106 | 9 | 344.74 | 1440 | 0.00112 | 7 | 1.3 | The rejection of endocrine disrupting and pharmaceutically active compounds by NF and RO membranes as a function of compound and water matrix properties
538 | NF270 | NF | Atraton | 1610-17-9 | CC/N=C1\N=C(OC)N/C(=N\C(C)C)N1 | 211.269 | 0.5740122 | 0.3852819 | 0.9441 | 0.625 | 1.16 | 1.725674e-09 | nan | 4.31 | 2.44 | 2.49 | 1800 | -0.4666185 | 0.3222703 | 48.8 | 5.23 | 6.3 | -40.31307 | 1.12 | 1.13 | 0.2 | 1.16 | 1.6968 | 340 | 0.4303177 | 0.8953428 | 0.01095312 | 4.804821 | -0.9424953 | 29.8 | 59.2 | -42.7 | -3.487669 | -84.00106 | 9 | 344.74 | 1440 | 0.001 | 7 | 11.6 | The rejection of endocrine disrupting and pharmaceutically active compounds by NF and RO membranes as a function of compound and water matrix properties
539 | NF270 | NF | Bisphenol A | 80-05-7 | CC(C)(C1=CC=C(O)C=C1)C1=CC=C(O)C=C1 | 228.291 | 0.5045652 | 0.39943 | 0 | 4.045 | 1.195 | 1.62371e-09 | 9.6 | nan | 3.32 | 3.32 | 300 | -0.5079666 | 0.1150959 | 46 | 4.53 | 5.62 | 0 | 1.61 | 1.49 | 1.01 | 0.91 | 1.8643 | 340 | 0.4303177 | 0.9282212 | 0.005152199 | 1 | -0.8597574 | 29.8 | 59.2 | -42.7 | -3.487669 | -84.00106 | 9 | 344.74 | 1440 | 0.00207 | 7 | 4.6 | The rejection of endocrine disrupting and pharmaceutically active compounds by NF and RO membranes as a function of compound and water matrix properties
540 | NF270 | NF | Caffeine | 58-08-2 | CN1C=NC2=C1C(=O)N(C)C(=O)N2C | 194.194 | 0.4725802 | 0.3704631 | 0 | -0.546 | 1.23 | 1.805627e-09 | 10.4 | nan | 0.28 | 0.28 | 21600 | -0.3278635 | 0.3317034 | 55.7 | 4.44 | 5.03 | 0 | 1.5 | 1.82 | 0.08 | 1.25 | 1.3632 | 340 | 0.4303177 | 0.860906 | 0.01934714 | 1 | -1.136777 | 29.8 | 59.2 | -42.7 | -3.487669 | -84.00106 | 9 | 344.74 | 1440 | 0.001 | 7 | 11.7 | The rejection of endocrine disrupting and pharmaceutically active compounds by NF and RO membranes as a function of compound and water matrix properties
541 | NF270 | NF | Carbamazepine | 298-46-4 | NC(=O)N1C2=CC=CC=C2C=CC2=CC=CC=C21 | 236.274 | 0.5079843 | 0.4058708 | 0 | 2.766 | 1.266 | 1.765055e-09 | 13.9 | nan | 2.28 | 2.28 | 18 | -0.3508838 | 0.3234222 | nan | 4.48 | 5.76 | 0 | 2.15 | 1.9 | 0.5 | 1.15 | 1.8106 | 340 | 0.4303177 | 0.9431886 | 0.00322753 | 1 | #VALUE! | 29.8 | 59.2 | -42.7 | -3.487669 | -84.00106 | 9 | 344.74 | 1440 | 0.00113 | 7 | 5.8 | The rejection of endocrine disrupting and pharmaceutically active compounds by NF and RO membranes as a function of compound and water matrix properties
542 | NF270 | NF | Carbadox | 6804-07-5 | COC(=O)N/N=C/C1=C[N+]([O-])=C2C=CC=CC2=[N+]1[O-] | 262.225 | 0.5648787 | 0.4260405 | -1 | -0.317 | 1.44 | 2.781615e-09 | nan | 10.51 | -0.19 | -0.19 | nan | -0.6181545 | 0.4516524 | 60.7 | 4.07 | 7.84 | 42.7 | 1.829 | 3.169 | 0.003 | 0.97 | 1.7958 | 340 | 0.4303177 | 0.9900605 | 9.879462e-05 | 0.1896535 | -1.270128 | 29.8 | 59.2 | -42.7 | -3.487669 | -84.00106 | 9 | 344.74 | 1440 | 0.00127 | 7 | 14.1 | The rejection of endocrine disrupting and pharmaceutically active compounds by NF and RO membranes as a function of compound and water matrix properties
543 | NF270 | NF | Diethylstilbesterol | 56-53-1 | CC/C(C1=CC=C(O)C=C1)=C(/CC)C1=CC=C(O)C=C1 | 268.356 | 0.5822371 | 0.4306478 | 0 | 5.194 | 1.1 | 1.630136e-09 | 10.18 | nan | 5.07 | 5.07 | 12 | -0.5079662 | 0.115118 | 40 | 4.52 | 7.5 | 0 | 1.71 | 1.73 | 1 | 0.85 | 2.244 | 340 | 0.4303177 | 1.000767 | 5.884904e-07 | 1 | -0.6735186 | 29.8 | 59.2 | -42.7 | -3.487669 | -84.00106 | 9 | 344.74 | 1440 | 0.00106 | 7 | 41.8 | The rejection of endocrine disrupting and pharmaceutically active compounds by NF and RO membranes as a function of compound and water matrix properties
544 | NF270 | NF | Sulfadiazine | 68-35-9 | NC1=CC=C(S(=O)(=O)NC2=NC=CC=N2)C=C1 | 250.28 | 0.5265321 | 0.4168958 | -0.911 | 0.387 | 1.52 | 7.929179e-06 | 6.36 | nan | -0.09 | -0.09 | 77 | -0.3987277 | 0.2637234 | 82.6 | 4.53 | 6.12 | 38.8997 | 2.08 | 2.55 | 0.65 | 1.37 | 1.7225 | 340 | 0.4303177 | 0.9688093 | 0.0009728571 | 0.2198985 | -1.797969 | 64.1 | 59.2 | -42.7 | -3.487669 | -84.00106 | 9 | 690 | 10 | 0.8 | 8 | 78.4 | Effect of silica fouling on the removal of pharmaceuticals and personal care products by nanofilltration and reverse osmosis membranes
545 | NF270 | NF | Sulfamethoxazole | 723-46-6 | CC1=CC(NS(=O)(=O)C2=CC=C(N)C=C2)=NO1 | 253.28 | 0.5634891 | 0.4192141 | -0.9857 | 0.791 | 1.4895 | 7.777528e-06 | 1.6 | 5.7 | 0.56 | -0.56 | 610 | -0.3987277 | 0.2626377 | 70.9 | 5.4 | 5.88 | 42.08939 | 1.89 | 2.23 | 0.58 | 1.29 | 1.7244 | 340 | 0.4303177 | 0.9741967 | 0.0006658111 | 0.1942164 | -1.526106 | 64.1 | 59.2 | -42.7 | -3.487669 | -84.00106 | 9 | 690 | 10 | 0.8 | 8 | 85.19 | Effect of silica fouling on the removal of pharmaceuticals and personal care products by nanofilltration and reverse osmosis membranes
546 | NF270 | NF | Sulfamethazine | 57-68-1 | CC1=CC(C)=NC(NS(=O)(=O)C2=CC=C(N)C=C2)=N1 | 278.33 | 0.587333 | 0.4380243 | -0.9103 | 0.65 | 1.4655 | 7.278298e-06 | 2.65 | 7.65 | nan | nan | 1300 | -0.3987277 | 0.2637236 | 71.4 | 4.9 | 7.04 | 38.86981 | 2.13 | 2.53 | 0.59 | 1.53 | 2.0043 | 340 | 0.4303177 | 1.017909 | 0.000320738 | 0.2201546 | -1.538164 | 64.1 | 59.2 | -42.7 | -3.487669 | -84.00106 | 9 | 690 | 10 | 0.8 | 8 | 69.87 | Effect of silica fouling on the removal of pharmaceuticals and personal care products by nanofilltration and reverse osmosis membranes
547 | NF270 | NF | Triclosan | 3380-34-5 | OC1=CC(Cl)=CC=C1OC1=CC=C(Cl)C=C1Cl | 289.54 | 0.5226232 | 0.4461482 | -0.676 | 4.982 | 1.55 | 7.351065e-06 | 7.9 | nan | 5.27 | 5.13 | 12 | -0.5042031 | 0.1687139 | 51.7 | 4.17 | 6.55 | 28.8652 | 1.73 | 1.55 | 0.47 | 0.45 | 1.8088 | 340 | 0.4303177 | 1.036788 | 0.001353356 | 0.3250136 | -1.025722 | 64.1 | 59.2 | -42.7 | -3.487669 | -84.00106 | 9 | 690 | 10 | 0.8 | 8 | 37.65 | Effect of silica fouling on the removal of pharmaceuticals and personal care products by nanofilltration and reverse osmosis membranes
548 | NF270 | NF | Sulfamethoxazole | 723-46-6 | CC1=CC(NS(=O)(=O)C2=CC=C(N)C=C2)=NO1 | 253.28 | 0.5634891 | 0.4192141 | -1 | 0.791 | 1.4895 | 7.777528e-06 | 1.6 | 5.7 | 0.56 | -0.56 | 610 | -0.3987277 | 0.2626377 | 70.9 | 5.4 | 5.88 | 42.7 | 1.89 | 2.23 | 0.58 | 1.29 | 1.7244 | 340 | 0.4303177 | 0.9741967 | 0.0006658111 | 0.1896535 | -1.526106 | 73.16 | 59.2 | -42.7 | -3.487669 | -84.00106 | 9 | 450 | 10 | 0.5 | 8.5 | 98.629 | Pharmaceutical Retention Mechanisms by Nanofiltration Membranes
549 | NF270 | NF | Carbamazepine | 298-46-4 | NC(=O)N1C2=CC=CC=C2C=CC2=CC=CC=C21 | 236.274 | 0.5079843 | 0.4058708 | 0 | 2.766 | 1.266 | 1.765055e-09 | 13.9 | nan | 2.28 | 2.28 | 18 | -0.3508838 | 0.3234222 | nan | 4.48 | 5.76 | 0 | 2.15 | 1.9 | 0.5 | 1.15 | 1.8106 | 340 | 0.4303177 | 0.9431886 | 0.00322753 | 1 | #VALUE! | 64.1 | 59.2 | -42.7 | -3.487669 | -84.00106 | 9 | 690 | 10 | 0.8 | 10 | 16.08 | Effect of silica fouling on the removal of pharmaceuticals and personal care products by nanofilltration and reverse osmosis membranes
551 | NF270 | NF | Sulfadiazine | 68-35-9 | NC1=CC=C(S(=O)(=O)NC2=NC=CC=N2)C=C1 | 250.28 | 0.5265321 | 0.4168958 | -0.999 | 0.387 | 1.52 | 7.929179e-06 | 6.36 | nan | -0.09 | -0.09 | 77 | -0.3987277 | 0.2637234 | 82.6 | 4.53 | 6.12 | 42.6573 | 2.08 | 2.55 | 0.65 | 1.37 | 1.7225 | 340 | 0.4303177 | 0.9688093 | 0.0009728571 | 0.189969 | -1.797969 | 64.1 | 59.2 | -42.7 | -3.487669 | -84.00106 | 9 | 690 | 10 | 0.8 | 10 | 89.98 | Effect of silica fouling on the removal of pharmaceuticals and personal care products by nanofilltration and reverse osmosis membranes
552 | NF270 | NF | Sulfamethoxazole | 723-46-6 | CC1=CC(NS(=O)(=O)C2=CC=C(N)C=C2)=NO1 | 253.28 | 0.5634891 | 0.4192141 | -1 | 0.791 | 1.4895 | 7.777528e-06 | 1.6 | 5.7 | 0.56 | -0.56 | 610 | -0.3987277 | 0.2626377 | 70.9 | 5.4 | 5.88 | 42.7 | 1.89 | 2.23 | 0.58 | 1.29 | 1.7244 | 340 | 0.4303177 | 0.9741967 | 0.0006658111 | 0.1896535 | -1.526106 | 64.1 | 59.2 | -42.7 | -3.487669 | -84.00106 | 9 | 690 | 10 | 0.8 | 10 | 88.54 | Effect of silica fouling on the removal of pharmaceuticals and personal care products by nanofilltration and reverse osmosis membranes
553 | NF270 | NF | Sulfamethazine | 57-68-1 | CC1=CC(C)=NC(NS(=O)(=O)C2=CC=C(N)C=C2)=N1 | 278.33 | 0.587333 | 0.4380243 | -0.999 | 0.65 | 1.4655 | 7.278298e-06 | 2.65 | 7.65 | nan | nan | 1300 | -0.3987277 | 0.2637236 | 71.4 | 4.9 | 7.04 | 42.6573 | 2.13 | 2.53 | 0.59 | 1.53 | 2.0043 | 340 | 0.4303177 | 1.017909 | 0.000320738 | 0.189969 | -1.538164 | 64.1 | 59.2 | -42.7 | -3.487669 | -84.00106 | 9 | 690 | 10 | 0.8 | 10 | 92.28 | Effect of silica fouling on the removal of pharmaceuticals and personal care products by nanofilltration and reverse osmosis membranes
554 | NF270 | NF | Triclosan | 3380-34-5 | OC1=CC(Cl)=CC=C1OC1=CC=C(Cl)C=C1Cl | 289.54 | 0.5226232 | 0.4461482 | -0.9952 | 4.982 | 1.55 | 7.351065e-06 | 7.9 | nan | 5.27 | 5.13 | 12 | -0.5042031 | 0.1687139 | 51.7 | 4.17 | 6.55 | 42.49504 | 1.73 | 1.55 | 0.47 | 0.45 | 1.8088 | 340 | 0.4303177 | 1.036788 | 0.001353356 | 0.191173 | -1.025722 | 64.1 | 59.2 | -42.7 | -3.487669 | -84.00106 | 9 | 690 | 10 | 0.8 | 10 | 43.81 | Effect of silica fouling on the removal of pharmaceuticals and personal care products by nanofilltration and reverse osmosis membranes
555 | NF70 | NF | Aniline | 62-53-3 | NC1=CC=CC=C1 | 93.129 | 0.3720833 | 0.2631553 | 0.0044 | 1.144 | 1.0217 | 2.695514e-09 | 4.6 | nan | 1.12 | 1.17 | 36000 | -0.3987288 | 0.03134759 | 41.7 | 3.41 | 4.06 | -0.11 | 0.96 | 0.96 | 0.26 | 0.41 | 0.8162 | 350 | 0.437322 | 0.6017426 | 0.1586089 | 1.004292 | -0.7614622 | 54.1 | 47.32608 | -25 | -1.897439 | -44.96817 | nan | 1500 | 10 | 1.663035714 | 7 | 42.3 | Influence of molecular size, polarity and charge on the retention of organic molecules by nanofiltration
556 | NF70 | NF | Benzoic acid | 65-85-0 | O=C(O)C1=CC=CC=C1 | 122.123 | 0.4115021 | 0.2985352 | -1 | 1.631 | 1.2659 | 3.207753e-09 | 4.207 | nan | 0.56 | -1 | 3400 | -0.4776393 | 0.3351782 | 48.7 | 3.58 | 4.73 | 25 | 0.73 | 0.9 | 0.59 | 0.4 | 0.9317 | 350 | 0.437322 | 0.6826439 | 0.1007149 | 0.3777986 | -0.9832731 | 54.1 | 47.32608 | -25 | -1.897439 | -44.96817 | nan | 1500 | 10 | 100 | 7 | 69.3 | Influence of molecular size, polarity and charge on the retention of organic molecules by nanofiltration
557 | NF70 | NF | Benzylalcohol | 100-51-6 | OCC1=CC=CC=C1 | 108.14 | 0.3948468 | 0.2821092 | 0 | 1.206 | 1.045 | 2.768665e-09 | 15.4 | nan | 1.1 | 1.1 | 42900 | -0.3916805 | 0.06813694 | 40.7 | 3.36 | 4.64 | 0 | 0.8 | 0.87 | 0.39 | 0.56 | 0.916 | 350 | 0.437322 | 0.6450835 | 0.1259658 | 1 | -0.7282967 | 54.1 | 47.32608 | -25 | -1.897439 | -44.96817 | nan | 1500 | 10 | 0.62765625 | 7 | 76.7 | Influence of molecular size, polarity and charge on the retention of organic molecules by nanofiltration
558 | NF70 | NF | Benzonitrile | 100-47-0 | N#CC1=CC=CC=C1 | 103.124 | 0.3925965 | 0.2759419 | 0 | 1.829 | 1.01 | 2.663643e-09 | 14 | nan | 1.56 | 1.56 | 2000 | -0.1924371 | 0.09910884 | 41 | 3.41 | 4.52 | 0 | 0.74 | 1.11 | 0 | 0.33 | 0.8711 | 350 | 0.437322 | 0.630981 | 0.136175 | 1 | -0.7382887 | 54.1 | 47.32608 | -25 | -1.897439 | -44.96817 | nan | 1500 | 10 | 0.460401786 | 7 | 40.1 | Influence of molecular size, polarity and charge on the retention of organic molecules by nanofiltration
561 | NF70 | NF | Caprolactam | 105-60-2 | O=C1CCCCCN1 | 113.16 | 0.3964745 | 0.2881301 | 0 | 0.31 | 1.02 | 2.010241e-09 | nan | 16.61 | -0.02 | -0.02 | 5250000 | -0.356107 | 0.2194941 | 30.4 | 3.92 | 4.01 | 0 | 0.59 | 1.72 | 0.38 | 0.75 | 0.9609 | 350 | 0.437322 | 0.6588512 | 0.1163825 | 1 | -0.3595793 | 54.1 | 47.32608 | -25 | -1.897439 | -44.96817 | nan | 1500 | 10 | 200 | 7 | 71.2 | Influence of molecular size, polarity and charge on the retention of organic molecules by nanofiltration
562 | NF70 | NF | Ethylacetate | 141-78-6 | CCOC(C)=O | 87.099 | 0.3321024 | 0.2550834 | -0.992 | 0.922 | 0.902 | 2.687547e-09 | 14 | nan | 0.73 | 0.73 | 80000 | -0.4661719 | 0.3021128 | 23.5 | 2.73 | 4.04 | 24.8 | 0.11 | 0.62 | 0 | 0.45 | 0.7466 | 350 | 0.437322 | 0.583285 | 0.1736514 | 0.3807521 | -0.07605348 | 54.1 | 47.32608 | -25 | -1.897439 | -44.96817 | nan | 1500 | 10 | 1.376875 | 7 | 60.9 | Influence of molecular size, polarity and charge on the retention of organic molecules by nanofiltration
564 | NF70 | NF | Ethanol | 64-17-5 | CCO | 46.069 | 0.2778435 | 0.189649 | 0 | -0.162 | 0.789 | 3.641149e-09 | 15.9 | nan | -0.31 | -0.31 | 1000000 | -0.3966637 | 0.04022058 | 22.3 | 2.39 | 3.23 | 0 | 0.25 | 0.42 | 0.37 | 0.48 | 0.4491 | 350 | 0.437322 | 0.4336597 | 0.3207413 | 1 | -0.02266734 | 54.1 | 47.32608 | -25 | -1.897439 | -44.96817 | nan | 1500 | 10 | 0.822678571 | 7 | 28.2 | Influence of molecular size, polarity and charge on the retention of organic molecules by nanofiltration
565 | NF70 | NF | Galactose | 10257-28-0 | OC[C@H]1OC(O)[C@H](O)[C@@H](O)[C@H]1O | 180.156 | 0.4304904 | 0.3577494 | 0 | -2.933 | 1.616 | 2.851324e-09 | 12.45 | nan | -3.24 | -3.24 | 404000 | -0.3935791 | 0.1507548 | nan | 4.02 | 4.61 | 0 | 1.056 | 1.631 | 1.194 | 1.995 | 1.1976 | 350 | 0.437322 | 0.8180457 | 0.03310737 | 1 | #VALUE! | 54.1 | 47.32608 | -25 | -1.897439 | -44.96817 | nan | 1500 | 10 | 500 | 7 | 95.1 | Influence of molecular size, polarity and charge on the retention of organic molecules by nanofiltration
567 | NF70 | NF | Isopropanol | 67-63-0 | CC(C)O | 60.096 | 0.3148333 | 0.2146222 | 0 | 0.255 | 0.785 | 2.539645e-09 | 17.1 | nan | nan | nan | 1000000 | -0.3937069 | 0.04834761 | 22.6 | 2.95 | 3.36 | 0 | 0.21 | 0.36 | 0.33 | 0.56 | 0.59 | 350 | 0.437322 | 0.4907648 | 0.2593205 | 1 | -0.03614589 | 54.1 | 47.32608 | -25 | -1.897439 | -44.96817 | nan | 1500 | 10 | 1.073392857 | 7 | 76.4 | Influence of molecular size, polarity and charge on the retention of organic molecules by nanofiltration
568 | NF70 | NF | Methylethylketon | 78-93-3 | CCC(C)=O | 72.107 | 0.3328663 | 0.2336161 | 0 | 0.807 | 0.805 | 1.142541e-05 | 14.7 | nan | 0.29 | 0.29 | 223000 | -0.3000424 | 0.129065 | 21 | 2.77 | 4 | 0 | 0.17 | 0.7 | 0 | 0.51 | 0.6879 | 350 | 0.437322 | 0.5341969 | 0.2169726 | 1 | 0.03681543 | 54.1 | 47.32608 | -25 | -1.897439 | -44.96817 | nan | 1500 | 10 | 1.609821429 | 7 | 54.4 | Influence of molecular size, polarity and charge on the retention of organic molecules by nanofiltration
573 | NF70 | NF | Nitrobenzene | 98-95-3 | O=[N+]([O-])C1=CC=CC=C1 | 123.111 | 0.3850195 | 0.2996568 | 0 | 1.913 | 1.2037 | 1.055149e-05 | 3.98 | nan | 1.81 | 1.81 | 2090 | -0.2583096 | 0.2689216 | 45.3 | 3.4 | 4.36 | 0 | 0.87 | 1.11 | 0 | 0.28 | 0.8906 | 350 | 0.437322 | 0.6852086 | 0.09909363 | 1 | -0.8776816 | 54.1 | 47.32608 | -25 | -1.897439 | -44.96817 | nan | 1500 | 10 | 1.92359375 | 7 | 22.4 | Influence of molecular size, polarity and charge on the retention of organic molecules by nanofiltration
576 | NF70 | NF | perﬂuorooctanoate | 335-67-1 | O=C(O)C(F)(F)C(F)(F)C(F)(F)C(F)(F)C(F)(F)C(F)(F)C(F)(F)F | 413.063 | 0.5052762 | 0.5263735 | -1 | 5.113 | nan | nan | 0 | nan | 1.85 | 1.82 | 1 | -0.2549398 | 0.3483162 | 16.8 | 3.76 | 6.79 | 25 | -0.925 | 0.147 | 0.827 | 0.651 | 1.5972 | 350 | 0.437322 | 1.203629 | 0.04146475 | 0.3777986 | 0.2049618 | 25.3 | 33.99452 | -25 | -1.897439 | -44.96817 | nan | 600 | 10 | 0.001 | 6.5 | 70.76 | Nanofilltration of perfluorooctanoic acid and perfluorooctane sulfonic acid as a function of water matrix properties
577 | NF70 | NF | perﬂuorooctane sulfonate | 1763-23-1 | O=S(=O)(O)C(F)(F)C(F)(F)C(F)(F)C(F)(F)C(F)(F)C(F)(F)C(F)(F)C(F)(F)F | 499.12 | 0.5275945 | 0.5748368 | -1 | 5.43 | nan | nan | -0.27 | nan | 3.66 | 3.66 | 553 | 2.803168 | 3.297412 | 19.6 | 4.04 | 6.89 | 25 | -0.692 | 1.161 | 0.003 | 0.996 | 1.8763 | 350 | 0.437322 | 1.314447 | 0.09887722 | 0.3777986 | 0.08692724 | 25.3 | 33.99452 | -25 | -1.897439 | -44.96817 | nan | 600 | 10 | 0.001 | 6.5 | 42.46 | Nanofiltration of perfluorooctanoic acid and perfluorooctane sulfonic acid as a function of water matrix properties
578 | NF70 | NF | Phenol | 108-95-2 | OC1=CC=CC=C1 | 94.113 | 0.3669332 | 0.2644457 | 0 | 1.67 | 1.071 | 1.155752e-05 | 10.02 | nan | 1.67 | 1.67 | 82800 | -0.507967 | 0.1150748 | 40.9 | 3.4 | 3.96 | 0 | 0.81 | 0.89 | 0.6 | 0.3 | 0.7751 | 350 | 0.437322 | 0.6046933 | 0.1562674 | 1 | -0.7349621 | 54.1 | 47.32608 | -25 | -1.897439 | -44.96817 | nan | 1500 | 10 | 200 | 7 | 47.7 | Influence of molecular size, polarity and charge on the retention of organic molecules by nanofiltration
581 | NF70 | NF | Toluene | 108-88-3 | CC1=CC=CC=C1 | 92.141 | 0.3742726 | 0.2618523 | 0 | 2.487 | 0.8636 | 1.028719e-05 | 14 | nan | 2.73 | 2.73 | 526 | -0.06224909 | -0.03977453 | 28.8 | 3.4 | 4.12 | 0 | 0.6 | 0.52 | 0 | 0.14 | 0.8573 | 350 | 0.437322 | 0.5987631 | 0.160991 | 1 | -0.2969696 | 54.1 | 47.32608 | -25 | -1.897439 | -44.96817 | nan | 1500 | 10 | 0.411383929 | 7 | 77.6 | Influence of molecular size, polarity and charge on the retention of organic molecules by nanofiltration
582 | NF70 | NF | Xylose | 41247-05-6 | O=C[C@H](O)[C@@H](O)[C@H](O)CO | 150.13 | 0.4084923 | 0.3286457 | 0 | -2.302 | 1.525 | 1.079599e-05 | 12.14 | nan | -2.39 | -2.39 | 1250000 | -0.3935789 | 0.1507546 | 81.4 | 4.06 | 4.11 | 0 | 0.744 | 1.653 | 0.354 | 1.575 | 1.0636 | 350 | 0.437322 | 0.7514959 | 0.06175429 | 1 | -1.853366 | 54.1 | 47.32608 | -25 | -1.897439 | -44.96817 | nan | 1500 | 10 | 250 | 7 | 88 | Influence of molecular size, polarity and charge on the retention of organic molecules by nanofiltration
583 | NF90 | NF | 1,4-Dioxane | 123-91-1 | C1COCCO1 | 88 | 0.3256778 | 0.256308 | 0 | -0.27 | 1.0337 | 2.831668e-09 | 14 | nan | -0.27 | -0.27 | 1000000 | -0.3766676 | 0.0701144 | 31.2 | 2.93 | 3.62 | 0 | 0.33 | 0.75 | 0 | 0.64 | 0.681 | 118 | 0.2386677 | 1.073912 | 0.005462914 | 1 | -0.3421708 | 54.1 | 42 | -27.29 | -2.086693 | -90.61572 | 129.5 | 276 | 10 | 0.005 | 7 | 46 | Proposing nanofilltration as acceptable barrier for organic contaminants in water reuse
584 | NF90 | NF | 17alpha-Ethynilestradiol | 57-63-6 | C#C[C@]1(O)CC[C@H]2[C@@H]3CCC4=CC(O)=CC=C4[C@H]3CC[C@@]21C | 296.41 | 0.5654025 | 0.451044 | 0 | 4.33 | nan | nan | 10.33 | nan | 3.67 | 3.67 | 11.3 | -0.507956 | 0.1303359 | 57.2 | 4.44 | 7.2 | 0 | 2.01 | 2.34 | 0.98 | 1.23 | 2.3946 | 118 | 0.2386677 | 1.889841 | 0.7918165 | 1 | -1.080293 | 54.1 | 42 | -27.29 | -2.086693 | -90.61572 | 129.5 | 276 | 10 | 0.005 | 7 | 90 | Proposing nanofilltration as acceptable barrier for organic contaminants in water reuse
585 | NF90 | NF | 17beta-Estradiol | 50-28-2 | C[C@]12CC[C@@H]3C4=CC=C(O)C=C4CC[C@H]3C1CC[C@@H]2O | 272.4 | 0.5417195 | 0.433656 | 0 | 3.746 | nan | nan | 10.46 | nan | 4.01 | 4.01 | 3.6 | -0.507956 | 0.1153706 | 48.9 | 4.02 | 7.3 | 0 | 1.8 | 1.77 | 0.86 | 1.1 | 2.1988 | 118 | 0.2386677 | 1.816986 | 0.6674666 | 1 | -0.8674408 | 54.1 | 42 | -27.29 | -2.086693 | -90.61572 | 129.5 | 276 | 10 | 0.005 | 7 | 96 | Proposing nanofilltration as acceptable barrier for organic contaminants in water reuse
586 | XLE | RO | 2-Naphthol | 135-19-3 | OC1=CC=C2C=CC=CC2=C1 | 144.173 | 0.4463754 | 0.322511 | 0 | 2.659 | 1.28 | 2.800086e-09 | 9.51 | nan | 2.7 | 2.7 | 755 | -0.5079435 | 0.1157165 | 51 | 3.93 | 5.07 | 0 | 1.52 | 1.08 | 0.61 | 0.4 | 1.1441 | 96 | 0.2127554 | 1.515877 | 0.2661294 | 1 | -0.9304958 | 46.9 | 41.81 | -33 | -2.577476 | -125.5604 | 60.2 | 552 | 368.4 | 0.1 | 7 | 58.065 | Adsorption of hydrophobic compounds onto NF/RO membranes: an artifact leading to overestimation of rejection
587 | NF90 | NF | 2,4-Dihydroxybenzoic acid | 89-86-1 | O=C(O)C1=CC=C(O)C=C1O | 154.121 | 0.4257875 | 0.3326832 | -0.443 | 1.674 | 1.559 | 3.702628e-09 | 3.11 | nan | -1.1 | -1.41 | 5780 | -0.5078225 | 0.3389739 | 84.2 | 3.59 | 5.05 | 12.08947 | 1.14 | 1.16 | 1.06 | 0.56 | 1.0491 | 118 | 0.2386677 | 1.393918 | 0.1551712 | 0.624557 | -1.682396 | 63.2 | 42 | -27.29 | -2.086693 | -90.61572 | 129.5 | 482.633 | 10 | 1.6 | 3 | 29.89 | The role of membrane surface charge and solute physico-chemical properties in the rejection of organic acids by NF membranes
588 | NF90 | NF | 2,4-Dihydroxybenzoic acid | 89-86-1 | O=C(O)C1=CC=C(O)C=C1O | 154.121 | 0.4257875 | 0.3326832 | -0.7155 | 1.674 | 1.559 | 3.702628e-09 | 3.11 | nan | -1.1 | -1.41 | 5780 | -0.5078225 | 0.3389739 | 84.2 | 3.59 | 5.05 | 19.525995 | 1.14 | 1.16 | 1.06 | 0.56 | 1.0491 | 118 | 0.2386677 | 1.393918 | 0.1551712 | 0.4675451 | -1.682396 | 63.2 | 42 | -27.29 | -2.086693 | -90.61572 | 129.5 | 482.633 | 10 | 1.6 | 3.5 | 30.46 | The role of membrane surface charge and solute physico-chemical properties in the rejection of organic acids by NF membranes
589 | NF90 | NF | 2,4-Dihydroxybenzoic acid | 89-86-1 | O=C(O)C1=CC=C(O)C=C1O | 154.121 | 0.4257875 | 0.3326832 | -0.8883 | 1.674 | 1.559 | 3.702628e-09 | 3.11 | nan | -1.1 | -1.41 | 5780 | -0.5078225 | 0.3389739 | 84.2 | 3.59 | 5.05 | 24.241707 | 1.14 | 1.16 | 1.06 | 0.56 | 1.0491 | 118 | 0.2386677 | 1.393918 | 0.1551712 | 0.3891193 | -1.682396 | 63.2 | 42 | -27.29 | -2.086693 | -90.61572 | 129.5 | 482.633 | 10 | 1.6 | 4 | 65.52 | The role of membrane surface charge and solute physico-chemical properties in the rejection of organic acids by NF membranes
590 | NF90 | NF | 2,4-Dihydroxybenzoic acid | 89-86-1 | O=C(O)C1=CC=C(O)C=C1O | 154.121 | 0.4257875 | 0.3326832 | -0.9618 | 1.674 | 1.559 | 3.702628e-09 | 3.11 | nan | -1.1 | -1.41 | 5780 | -0.5078225 | 0.3389739 | 84.2 | 3.59 | 5.05 | 26.247522 | 1.14 | 1.16 | 1.06 | 0.56 | 1.0491 | 118 | 0.2386677 | 1.393918 | 0.1551712 | 0.3598863 | -1.682396 | 63.2 | 42 | -27.29 | -2.086693 | -90.61572 | 129.5 | 482.633 | 10 | 1.6 | 4.5 | 78.16 | The role of membrane surface charge and solute physico-chemical properties in the rejection of organic acids by NF membranes
591 | NF90 | NF | 2,4-Dihydroxybenzoic acid | 89-86-1 | O=C(O)C1=CC=C(O)C=C1O | 154.121 | 0.4257875 | 0.3326832 | -0.9876 | 1.674 | 1.559 | 3.702628e-09 | 3.11 | nan | -1.1 | -1.41 | 5780 | -0.5078225 | 0.3389739 | 84.2 | 3.59 | 5.05 | 26.951604 | 1.14 | 1.16 | 1.06 | 0.56 | 1.0491 | 118 | 0.2386677 | 1.393918 | 0.1551712 | 0.3501544 | -1.682396 | 63.2 | 42 | -27.29 | -2.086693 | -90.61572 | 129.5 | 482.633 | 10 | 1.6 | 5 | 92.53 | The role of membrane surface charge and solute physico-chemical properties in the rejection of organic acids by NF membranes
592 | NF90 | NF | 2,4-Dihydroxybenzoic acid | 89-86-1 | O=C(O)C1=CC=C(O)C=C1O | 154.121 | 0.4257875 | 0.3326832 | -0.9961 | 1.674 | 1.559 | 3.702628e-09 | 3.11 | nan | -1.1 | -1.41 | 5780 | -0.5078225 | 0.3389739 | 84.2 | 3.59 | 5.05 | 27.183569 | 1.14 | 1.16 | 1.06 | 0.56 | 1.0491 | 118 | 0.2386677 | 1.393918 | 0.1551712 | 0.3470061 | -1.682396 | 63.2 | 42 | -27.29 | -2.086693 | -90.61572 | 129.5 | 482.633 | 10 | 1.6 | 5.5 | 94.25 | The role of membrane surface charge and solute physico-chemical properties in the rejection of organic acids by NF membranes
593 | NF90 | NF | 2,4-Dihydroxybenzoic acid | 89-86-1 | O=C(O)C1=CC=C(O)C=C1O | 154.121 | 0.4257875 | 0.3326832 | -1 | 1.674 | 1.559 | 3.702628e-09 | 3.11 | nan | -1.1 | -1.41 | 5780 | -0.5078225 | 0.3389739 | 84.2 | 3.59 | 5.05 | 27.29 | 1.14 | 1.16 | 1.06 | 0.56 | 1.0491 | 118 | 0.2386677 | 1.393918 | 0.1551712 | 0.3455711 | -1.682396 | 63.2 | 42 | -27.29 | -2.086693 | -90.61572 | 129.5 | 482.633 | 10 | 1.6 | 6 | 94.83 | The role of membrane surface charge and solute physico-chemical properties in the rejection of organic acids by NF membranes
594 | NF90 | NF | 2,4-Dihydroxybenzoic acid | 89-86-1 | O=C(O)C1=CC=C(O)C=C1O | 154.121 | 0.4257875 | 0.3326832 | -1 | 1.674 | 1.559 | 3.702628e-09 | 3.11 | nan | -1.1 | -1.41 | 5780 | -0.5078225 | 0.3389739 | 84.2 | 3.59 | 5.05 | 27.29 | 1.14 | 1.16 | 1.06 | 0.56 | 1.0491 | 118 | 0.2386677 | 1.393918 | 0.1551712 | 0.3455711 | -1.682396 | 63.2 | 42 | -27.29 | -2.086693 | -90.61572 | 129.5 | 482.633 | 10 | 1.6 | 6.5 | 91.95 | The role of membrane surface charge and solute physico-chemical properties in the rejection of organic acids by NF membranes
595 | NF90 | NF | 2,4-Dihydroxybenzoic acid | 89-86-1 | O=C(O)C1=CC=C(O)C=C1O | 154.121 | 0.4257875 | 0.3326832 | -1 | 1.674 | 1.559 | 3.702628e-09 | 3.11 | nan | -1.1 | -1.41 | 5780 | -0.5078225 | 0.3389739 | 84.2 | 3.59 | 5.05 | 27.29 | 1.14 | 1.16 | 1.06 | 0.56 | 1.0491 | 118 | 0.2386677 | 1.393918 | 0.1551712 | 0.3455711 | -1.682396 | 63.2 | 42 | -27.29 | -2.086693 | -90.61572 | 129.5 | 482.633 | 10 | 1.6 | 7 | 95.98 | The role of membrane surface charge and solute physico-chemical properties in the rejection of organic acids by NF membranes
596 | NF90 | NF | 2,4-Dihydroxybenzoic acid | 89-86-1 | O=C(O)C1=CC=C(O)C=C1O | 154.121 | 0.4257875 | 0.3326832 | -1 | 1.674 | 1.559 | 3.702628e-09 | 3.11 | nan | -1.1 | -1.41 | 5780 | -0.5078225 | 0.3389739 | 84.2 | 3.59 | 5.05 | 27.29 | 1.14 | 1.16 | 1.06 | 0.56 | 1.0491 | 118 | 0.2386677 | 1.393918 | 0.1551712 | 0.3455711 | -1.682396 | 63.2 | 42 | -27.29 | -2.086693 | -90.61572 | 129.5 | 482.633 | 10 | 1.6 | 7.5 | 93.68 | The role of membrane surface charge and solute physico-chemical properties in the rejection of organic acids by NF membranes
597 | NF90 | NF | 2,4-Dihydroxybenzoic acid | 89-86-1 | O=C(O)C1=CC=C(O)C=C1O | 154.121 | 0.4257875 | 0.3326832 | -1.0153 | 1.674 | 1.559 | 3.702628e-09 | 3.11 | nan | -1.1 | -1.41 | 5780 | -0.5078225 | 0.3389739 | 84.2 | 3.59 | 5.05 | 27.707537 | 1.14 | 1.16 | 1.06 | 0.56 | 1.0491 | 118 | 0.2386677 | 1.393918 | 0.1551712 | 0.3399986 | -1.682396 | 63.2 | 42 | -27.29 | -2.086693 | -90.61572 | 129.5 | 482.633 | 10 | 1.6 | 8 | 93.68 | The role of membrane surface charge and solute physico-chemical properties in the rejection of organic acids by NF membranes
598 | NF90 | NF | 2,4-Dihydroxybenzoic acid | 89-86-1 | O=C(O)C1=CC=C(O)C=C1O | 154.121 | 0.4257875 | 0.3326832 | -1.047 | 1.674 | 1.559 | 3.702628e-09 | 3.11 | nan | -1.1 | -1.41 | 5780 | -0.5078225 | 0.3389739 | 84.2 | 3.59 | 5.05 | 28.57263 | 1.14 | 1.16 | 1.06 | 0.56 | 1.0491 | 118 | 0.2386677 | 1.393918 | 0.1551712 | 0.3287371 | -1.682396 | 63.2 | 42 | -27.29 | -2.086693 | -90.61572 | 129.5 | 482.633 | 10 | 1.6 | 8.5 | 93.1 | The role of membrane surface charge and solute physico-chemical properties in the rejection of organic acids by NF membranes
599 | NF90 | NF | 2,4-Dihydroxybenzoic acid | 89-86-1 | O=C(O)C1=CC=C(O)C=C1O | 154.121 | 0.4257875 | 0.3326832 | -1.1349 | 1.674 | 1.559 | 3.702628e-09 | 3.11 | nan | -1.1 | -1.41 | 5780 | -0.5078225 | 0.3389739 | 84.2 | 3.59 | 5.05 | 30.971421 | 1.14 | 1.16 | 1.06 | 0.56 | 1.0491 | 118 | 0.2386677 | 1.393918 | 0.1551712 | 0.2994237 | -1.682396 | 63.2 | 42 | -27.29 | -2.086693 | -90.61572 | 129.5 | 482.633 | 10 | 1.6 | 9 | 93.68 | The role of membrane surface charge and solute physico-chemical properties in the rejection of organic acids by NF membranes
600 | NF90 | NF | Acetic acid | 64-19-7 | CC(=O)O | 60.052 | 0.299875 | 0.2145491 | -0.0278 | -0.223 | 1.0446 | 3.960168e-09 | 4.76 | nan | -0.88 | 0.29 | 1000000 | -0.4814335 | 0.2996846 | 31.9 | 2.75 | 3.27 | 0.758662 | 0.27 | 0.64 | 0.62 | 0.44 | 0.4648 | 118 | 0.2386677 | 0.8989447 | 0.01021218 | 0.9708929 | -0.3654311 | 63.2 | 42 | -27.29 | -2.086693 | -90.61572 | 129.5 | 482.633 | 10 | 12.5 | 3 | 16.06 | The role of membrane surface charge and solute physico-chemical properties in the rejection of organic acids by NF membranes
601 | NF90 | NF | Acetic acid | 64-19-7 | CC(=O)O | 60.052 | 0.299875 | 0.2145491 | -0.083 | -0.223 | 1.0446 | 3.960168e-09 | 4.76 | nan | -0.88 | 0.29 | 1000000 | -0.4814335 | 0.2996846 | 31.9 | 2.75 | 3.27 | 2.26507 | 0.27 | 0.64 | 0.62 | 0.44 | 0.4648 | 118 | 0.2386677 | 0.8989447 | 0.01021218 | 0.9155849 | -0.3654311 | 63.2 | 42 | -27.29 | -2.086693 | -90.61572 | 129.5 | 482.633 | 10 | 12.5 | 3.5 | 19.26 | The role of membrane surface charge and solute physico-chemical properties in the rejection of organic acids by NF membranes
602 | NF90 | NF | Acetic acid | 64-19-7 | CC(=O)O | 60.052 | 0.299875 | 0.2145491 | -0.2225 | -0.223 | 1.0446 | 3.960168e-09 | 4.76 | nan | -0.88 | 0.29 | 1000000 | -0.4814335 | 0.2996846 | 31.9 | 2.75 | 3.27 | 6.072025 | 0.27 | 0.64 | 0.62 | 0.44 | 0.4648 | 118 | 0.2386677 | 0.8989447 | 0.01021218 | 0.7894499 | -0.3654311 | 63.2 | 42 | -27.29 | -2.086693 | -90.61572 | 129.5 | 482.633 | 10 | 12.5 | 4 | 29.97 | The role of membrane surface charge and solute physico-chemical properties in the rejection of organic acids by NF membranes
603 | NF90 | NF | Acetic acid | 64-19-7 | CC(=O)O | 60.052 | 0.299875 | 0.2145491 | -0.475 | -0.223 | 1.0446 | 3.960168e-09 | 4.76 | nan | -0.88 | 0.29 | 1000000 | -0.4814335 | 0.2996846 | 31.9 | 2.75 | 3.27 | 12.96275 | 0.27 | 0.64 | 0.62 | 0.44 | 0.4648 | 118 | 0.2386677 | 0.8989447 | 0.01021218 | 0.6036779 | -0.3654311 | 63.2 | 42 | -27.29 | -2.086693 | -90.61572 | 129.5 | 482.633 | 10 | 12.5 | 4.5 | 40.69 | The role of membrane surface charge and solute physico-chemical properties in the rejection of organic acids by NF membranes
604 | NF90 | NF | Acetic acid | 64-19-7 | CC(=O)O | 60.052 | 0.299875 | 0.2145491 | -0.741 | -0.223 | 1.0446 | 3.960168e-09 | 4.76 | nan | -0.88 | 0.29 | 1000000 | -0.4814335 | 0.2996846 | 31.9 | 2.75 | 3.27 | 20.22189 | 0.27 | 0.64 | 0.62 | 0.44 | 0.4648 | 118 | 0.2386677 | 0.8989447 | 0.01021218 | 0.455047 | -0.3654311 | 63.2 | 42 | -27.29 | -2.086693 | -90.61572 | 129.5 | 482.633 | 10 | 12.5 | 5 | 55.71 | The role of membrane surface charge and solute physico-chemical properties in the rejection of organic acids by NF membranes
605 | NF90 | NF | Acetic acid | 64-19-7 | CC(=O)O | 60.052 | 0.299875 | 0.2145491 | -0.9005 | -0.223 | 1.0446 | 3.960168e-09 | 4.76 | nan | -0.88 | 0.29 | 1000000 | -0.4814335 | 0.2996846 | 31.9 | 2.75 | 3.27 | 24.574645 | 0.27 | 0.64 | 0.62 | 0.44 | 0.4648 | 118 | 0.2386677 | 0.8989447 | 0.01021218 | 0.3841077 | -0.3654311 | 63.2 | 42 | -27.29 | -2.086693 | -90.61572 | 129.5 | 482.633 | 10 | 12.5 | 5.5 | 57.83 | The role of membrane surface charge and solute physico-chemical properties in the rejection of organic acids by NF membranes
606 | NF90 | NF | Acetic acid | 64-19-7 | CC(=O)O | 60.052 | 0.299875 | 0.2145491 | -0.9662 | -0.223 | 1.0446 | 3.960168e-09 | 4.76 | nan | -0.88 | 0.29 | 1000000 | -0.4814335 | 0.2996846 | 31.9 | 2.75 | 3.27 | 26.367598 | 0.27 | 0.64 | 0.62 | 0.44 | 0.4648 | 118 | 0.2386677 | 0.8989447 | 0.01021218 | 0.3582077 | -0.3654311 | 63.2 | 42 | -27.29 | -2.086693 | -90.61572 | 129.5 | 482.633 | 10 | 12.5 | 6 | 67.47 | The role of membrane surface charge and solute physico-chemical properties in the rejection of organic acids by NF membranes
607 | NF90 | NF | Acetic acid | 64-19-7 | CC(=O)O | 60.052 | 0.299875 | 0.2145491 | -0.9891 | -0.223 | 1.0446 | 3.960168e-09 | 4.76 | nan | -0.88 | 0.29 | 1000000 | -0.4814335 | 0.2996846 | 31.9 | 2.75 | 3.27 | 26.992539 | 0.27 | 0.64 | 0.62 | 0.44 | 0.4648 | 118 | 0.2386677 | 0.8989447 | 0.01021218 | 0.3495968 | -0.3654311 | 63.2 | 42 | -27.29 | -2.086693 | -90.61572 | 129.5 | 482.633 | 10 | 12.5 | 6.5 | 73.36 | The role of membrane surface charge and solute physico-chemical properties in the rejection of organic acids by NF membranes
608 | NF90 | NF | Acetic acid | 64-19-7 | CC(=O)O | 60.052 | 0.299875 | 0.2145491 | -0.9965 | -0.223 | 1.0446 | 3.960168e-09 | 4.76 | nan | -0.88 | 0.29 | 1000000 | -0.4814335 | 0.2996846 | 31.9 | 2.75 | 3.27 | 27.194485 | 0.27 | 0.64 | 0.62 | 0.44 | 0.4648 | 118 | 0.2386677 | 0.8989447 | 0.01021218 | 0.3468587 | -0.3654311 | 63.2 | 42 | -27.29 | -2.086693 | -90.61572 | 129.5 | 482.633 | 10 | 12.5 | 7 | 79.23 | The role of membrane surface charge and solute physico-chemical properties in the rejection of organic acids by NF membranes
609 | NF90 | NF | Acetic acid | 64-19-7 | CC(=O)O | 60.052 | 0.299875 | 0.2145491 | -1 | -0.223 | 1.0446 | 3.960168e-09 | 4.76 | nan | -0.88 | 0.29 | 1000000 | -0.4814335 | 0.2996846 | 31.9 | 2.75 | 3.27 | 27.29 | 0.27 | 0.64 | 0.62 | 0.44 | 0.4648 | 118 | 0.2386677 | 0.8989447 | 0.01021218 | 0.3455711 | -0.3654311 | 63.2 | 42 | -27.29 | -2.086693 | -90.61572 | 129.5 | 482.633 | 10 | 12.5 | 7.5 | 80.81 | The role of membrane surface charge and solute physico-chemical properties in the rejection of organic acids by NF membranes
610 | NF90 | NF | Acetic acid | 64-19-7 | CC(=O)O | 60.052 | 0.299875 | 0.2145491 | -1 | -0.223 | 1.0446 | 3.960168e-09 | 4.76 | nan | -0.88 | 0.29 | 1000000 | -0.4814335 | 0.2996846 | 31.9 | 2.75 | 3.27 | 27.29 | 0.27 | 0.64 | 0.62 | 0.44 | 0.4648 | 118 | 0.2386677 | 0.8989447 | 0.01021218 | 0.3455711 | -0.3654311 | 63.2 | 42 | -27.29 | -2.086693 | -90.61572 | 129.5 | 482.633 | 10 | 12.5 | 8 | 81.85 | The role of membrane surface charge and solute physico-chemical properties in the rejection of organic acids by NF membranes
611 | NF90 | NF | Acetic acid | 64-19-7 | CC(=O)O | 60.052 | 0.299875 | 0.2145491 | -1 | -0.223 | 1.0446 | 3.960168e-09 | 4.76 | nan | -0.88 | 0.29 | 1000000 | -0.4814335 | 0.2996846 | 31.9 | 2.75 | 3.27 | 27.29 | 0.27 | 0.64 | 0.62 | 0.44 | 0.4648 | 118 | 0.2386677 | 0.8989447 | 0.01021218 | 0.3455711 | -0.3654311 | 63.2 | 42 | -27.29 | -2.086693 | -90.61572 | 129.5 | 482.633 | 10 | 12.5 | 8.5 | 80.75 | The role of membrane surface charge and solute physico-chemical properties in the rejection of organic acids by NF membranes
612 | NF90 | NF | Acetic acid | 64-19-7 | CC(=O)O | 60.052 | 0.299875 | 0.2145491 | -1 | -0.223 | 1.0446 | 3.960168e-09 | 4.76 | nan | -0.88 | 0.29 | 1000000 | -0.4814335 | 0.2996846 | 31.9 | 2.75 | 3.27 | 27.29 | 0.27 | 0.64 | 0.62 | 0.44 | 0.4648 | 118 | 0.2386677 | 0.8989447 | 0.01021218 | 0.3455711 | -0.3654311 | 63.2 | 42 | -27.29 | -2.086693 | -90.61572 | 129.5 | 482.633 | 10 | 12.5 | 9 | 82.86 | The role of membrane surface charge and solute physico-chemical properties in the rejection of organic acids by NF membranes
613 | NF90 | NF | Acetaminophen | 103-90-2 | CC(=O)NC1=CC=C(O)C=C1 | 151.165 | 0.4448404 | 0.3296982 | 0 | 0.907 | 1.293 | 3.256134e-09 | 9.5 | nan | 0.49 | 0.49 | 14000 | -0.5079643 | 0.2207474 | 52.8 | 3.49 | 5.67 | 0 | 1.12 | 1.63 | 1.01 | 0.91 | 1.1724 | 118 | 0.2386677 | 1.381411 | 0.1454743 | 1 | -0.9695368 | 41.4 | 42 | -27.29 | -2.086693 | -90.61572 | 129.5 | 500 | 10 | 0.5 | 4 | 89.5 | Assessing potential of nanofilltration and reverse osmosis for removal of toxic pharmaceuticals from water
614 | NF90 | NF | Acetaminophen | 103-90-2 | CC(=O)NC1=CC=C(O)C=C1 | 151.165 | 0.4448404 | 0.3296982 | 0 | 0.907 | 1.293 | 3.256134e-09 | 9.5 | nan | 0.49 | 0.49 | 14000 | -0.5079643 | 0.2207474 | 52.8 | 3.49 | 5.67 | 0 | 1.12 | 1.63 | 1.01 | 0.91 | 1.1724 | 118 | 0.2386677 | 1.381411 | 0.1454743 | 1 | -0.9695368 | 41.4 | 42 | -27.29 | -2.086693 | -90.61572 | 129.5 | 500 | 10 | 0.5 | 5 | 89.96 | Assessing potential of nanofilltration and reverse osmosis for removal of toxic pharmaceuticals from water
615 | NF90 | NF | Acetaminophen | 103-90-2 | CC(=O)NC1=CC=C(O)C=C1 | 151.165 | 0.4448404 | 0.3296982 | 0 | 0.907 | 1.293 | 3.256134e-09 | 9.5 | nan | 0.49 | 0.49 | 14000 | -0.5079643 | 0.2207474 | 52.8 | 3.49 | 5.67 | 0 | 1.12 | 1.63 | 1.01 | 0.91 | 1.1724 | 118 | 0.2386677 | 1.381411 | 0.1454743 | 1 | -0.9695368 | 41.4 | 42 | -27.29 | -2.086693 | -90.61572 | 129.5 | 500 | 10 | 0.5 | 7 | 89.25 | Assessing potential of nanofilltration and reverse osmosis for removal of toxic pharmaceuticals from water
616 | NF90 | NF | Acetaminophen | 103-90-2 | CC(=O)NC1=CC=C(O)C=C1 | 151.165 | 0.4448404 | 0.3296982 | 0 | 0.907 | 1.293 | 3.256134e-09 | 9.5 | nan | 0.49 | 0.49 | 14000 | -0.5079643 | 0.2207474 | 52.8 | 3.49 | 5.67 | 0 | 1.12 | 1.63 | 1.01 | 0.91 | 1.1724 | 118 | 0.2386677 | 1.381411 | 0.1454743 | 1 | -0.9695368 | 41.4 | 42 | -27.29 | -2.086693 | -90.61572 | 129.5 | 1000 | 10 | 0.5 | 4 | 91.65 | Assessing potential of nanofilltration and reverse osmosis for removal of toxic pharmaceuticals from water
617 | NF90 | NF | Acetaminophen | 103-90-2 | CC(=O)NC1=CC=C(O)C=C1 | 151.165 | 0.4448404 | 0.3296982 | 0 | 0.907 | 1.293 | 3.256134e-09 | 9.5 | nan | 0.49 | 0.49 | 14000 | -0.5079643 | 0.2207474 | 52.8 | 3.49 | 5.67 | 0 | 1.12 | 1.63 | 1.01 | 0.91 | 1.1724 | 118 | 0.2386677 | 1.381411 | 0.1454743 | 1 | -0.9695368 | 41.4 | 42 | -27.29 | -2.086693 | -90.61572 | 129.5 | 1000 | 10 | 0.5 | 5 | 91.1 | Assessing potential of nanofilltration and reverse osmosis for removal of toxic pharmaceuticals from water
618 | NF90 | NF | Acetaminophen | 103-90-2 | CC(=O)NC1=CC=C(O)C=C1 | 151.165 | 0.4448404 | 0.3296982 | 0 | 0.907 | 1.293 | 3.256134e-09 | 9.5 | nan | 0.49 | 0.49 | 14000 | -0.5079643 | 0.2207474 | 52.8 | 3.49 | 5.67 | 0 | 1.12 | 1.63 | 1.01 | 0.91 | 1.1724 | 118 | 0.2386677 | 1.381411 | 0.1454743 | 1 | -0.9695368 | 41.4 | 42 | -27.29 | -2.086693 | -90.61572 | 129.5 | 1000 | 10 | 0.5 | 7 | 91.87 | Assessing potential of nanofilltration and reverse osmosis for removal of toxic pharmaceuticals from water
619 | NF90 | NF | Acetaminophen | 103-90-2 | CC(=O)NC1=CC=C(O)C=C1 | 151.165 | 0.4448404 | 0.3296982 | 0 | 0.907 | 1.293 | 3.256134e-09 | 9.5 | nan | 0.49 | 0.49 | 14000 | -0.5079643 | 0.2207474 | 52.8 | 3.49 | 5.67 | 0 | 1.12 | 1.63 | 1.01 | 0.91 | 1.1724 | 118 | 0.2386677 | 1.381411 | 0.1454743 | 1 | -0.9695368 | 41.4 | 42 | -27.29 | -2.086693 | -90.61572 | 129.5 | 1500 | 10 | 0.5 | 4 | 91.04 | Assessing potential of nanofilltration and reverse osmosis for removal of toxic pharmaceuticals from water
620 | NF90 | NF | Acetaminophen | 103-90-2 | CC(=O)NC1=CC=C(O)C=C1 | 151.165 | 0.4448404 | 0.3296982 | 0 | 0.907 | 1.293 | 3.256134e-09 | 9.5 | nan | 0.49 | 0.49 | 14000 | -0.5079643 | 0.2207474 | 52.8 | 3.49 | 5.67 | 0 | 1.12 | 1.63 | 1.01 | 0.91 | 1.1724 | 118 | 0.2386677 | 1.381411 | 0.1454743 | 1 | -0.9695368 | 41.4 | 42 | -27.29 | -2.086693 | -90.61572 | 129.5 | 1500 | 10 | 0.5 | 5 | 90.84 | Assessing potential of nanofilltration and reverse osmosis for removal of toxic pharmaceuticals from water
621 | NF90 | NF | Acetaminophen | 103-90-2 | CC(=O)NC1=CC=C(O)C=C1 | 151.165 | 0.4448404 | 0.3296982 | 0 | 0.907 | 1.293 | 3.256134e-09 | 9.5 | nan | 0.49 | 0.49 | 14000 | -0.5079643 | 0.2207474 | 52.8 | 3.49 | 5.67 | 0 | 1.12 | 1.63 | 1.01 | 0.91 | 1.1724 | 118 | 0.2386677 | 1.381411 | 0.1454743 | 1 | -0.9695368 | 41.4 | 42 | -27.29 | -2.086693 | -90.61572 | 129.5 | 1500 | 10 | 0.5 | 7 | 91.18 | Assessing potential of nanofilltration and reverse osmosis for removal of toxic pharmaceuticals from water
622 | NF90 | NF | Acetaminophen | 103-90-2 | CC(=O)NC1=CC=C(O)C=C1 | 151.165 | 0.4448404 | 0.3296982 | 0 | 0.907 | 1.293 | 3.256134e-09 | 9.5 | nan | 0.49 | 0.49 | 14000 | -0.5079643 | 0.2207474 | 52.8 | 3.49 | 5.67 | 0 | 1.12 | 1.63 | 1.01 | 0.91 | 1.1724 | 118 | 0.2386677 | 1.381411 | 0.1454743 | 1 | -0.9695368 | 41.4 | 42 | -27.29 | -2.086693 | -90.61572 | 129.5 | 2000 | 10 | 0.5 | 4 | 91.33 | Assessing potential of nanofilltration and reverse osmosis for removal of toxic pharmaceuticals from water
623 | NF90 | NF | Acetaminophen | 103-90-2 | CC(=O)NC1=CC=C(O)C=C1 | 151.165 | 0.4448404 | 0.3296982 | 0 | 0.907 | 1.293 | 3.256134e-09 | 9.5 | nan | 0.49 | 0.49 | 14000 | -0.5079643 | 0.2207474 | 52.8 | 3.49 | 5.67 | 0 | 1.12 | 1.63 | 1.01 | 0.91 | 1.1724 | 118 | 0.2386677 | 1.381411 | 0.1454743 | 1 | -0.9695368 | 41.4 | 42 | -27.29 | -2.086693 | -90.61572 | 129.5 | 2000 | 10 | 0.5 | 5 | 92.4 | Assessing potential of nanofilltration and reverse osmosis for removal of toxic pharmaceuticals from water
624 | NF90 | NF | Acetaminophen | 103-90-2 | CC(=O)NC1=CC=C(O)C=C1 | 151.165 | 0.4448404 | 0.3296982 | 0 | 0.907 | 1.293 | 3.256134e-09 | 9.5 | nan | 0.49 | 0.49 | 14000 | -0.5079643 | 0.2207474 | 52.8 | 3.49 | 5.67 | 0 | 1.12 | 1.63 | 1.01 | 0.91 | 1.1724 | 118 | 0.2386677 | 1.381411 | 0.1454743 | 1 | -0.9695368 | 41.4 | 42 | -27.29 | -2.086693 | -90.61572 | 129.5 | 2000 | 10 | 0.5 | 7 | 92.69 | Assessing potential of nanofilltration and reverse osmosis for removal of toxic pharmaceuticals from water
625 | NF90 | NF | Acetaminophen | 103-90-2 | CC(=O)NC1=CC=C(O)C=C1 | 151.165 | 0.4448404 | 0.3296982 | 0 | 0.907 | 1.293 | 3.256134e-09 | 9.5 | nan | 0.49 | 0.49 | 14000 | -0.5079643 | 0.2207474 | 52.8 | 3.49 | 5.67 | 0 | 1.12 | 1.63 | 1.01 | 0.91 | 1.1724 | 118 | 0.2386677 | 1.381411 | 0.1454743 | 1 | -0.9695368 | 54.1 | 42 | -27.29 | -2.086693 | -90.61572 | 129.5 | 276 | 10 | 0.005 | 7 | 75 | Proposing nanofilltration as acceptable barrier for organic contaminants in water reuse
626 | NF90 | NF | Bisphenol A | 80-05-7 | CC(C)(C1=CC=C(O)C=C1)C1=CC=C(O)C=C1 | 228.291 | 0.5045652 | 0.39943 | 0 | 4.045 | 1.195 | 1.62371e-09 | 9.6 | nan | 3.32 | 3.32 | 300 | -0.5079666 | 0.1150959 | 46 | 4.53 | 5.62 | 0 | 1.61 | 1.49 | 1.01 | 0.91 | 1.8643 | 118 | 0.2386677 | 1.673582 | 0.4537125 | 1 | -0.7888556 | 54.1 | 42 | -27.29 | -2.086693 | -90.61572 | 129.5 | 276 | 10 | 0.005 | 7 | 89 | Proposing nanofilltration as acceptable barrier for organic contaminants in water reuse
627 | XLE | RO | 2-Naphthol | 135-19-3 | OC1=CC=C2C=CC=CC2=C1 | 144.173 | 0.4463754 | 0.322511 | 0 | 2.659 | 1.28 | 2.800086e-09 | 9.51 | nan | 2.7 | 2.7 | 755 | -0.5079435 | 0.1157165 | 51 | 3.93 | 5.07 | 0 | 1.52 | 1.08 | 0.61 | 0.4 | 1.1441 | 96 | 0.2127554 | 1.515877 | 0.2661294 | 1 | -0.9304958 | 46.9 | 41.81 | -33 | -2.577476 | -125.5604 | 60.2 | 552 | 491.2 | 0.1 | 7 | 55.014 | Adsorption of hydrophobic compounds onto NF/RO membranes: an artifact leading to overestimation of rejection
629 | NF90 | NF | Caffeine | 58-08-2 | CN1C=NC2=C1C(=O)N(C)C(=O)N2C | 194.194 | 0.4725802 | 0.3704631 | 0 | -0.546 | 1.23 | 1.805627e-09 | 10.4 | nan | 0.28 | 0.28 | 21600 | -0.3278635 | 0.3317034 | 55.7 | 4.44 | 5.03 | 0 | 1.5 | 1.82 | 0.08 | 1.25 | 1.3632 | 118 | 0.2386677 | 1.552213 | 0.3049388 | 1 | -1.04303 | 54.1 | 42 | -27.29 | -2.086693 | -90.61572 | 129.5 | 276 | 10 | 0.005 | 7 | 90 | Proposing nanofilltration as acceptable barrier for organic contaminants in water reuse
630 | NF90 | NF | Bromoacetic acid | 79-08-3 | O=C(O)CBr | 138.948 | 0.3097483 | 0.3170177 | -0.879 | 0.499 | 2.003 | 5.052883e-09 | 2.89 | nan | -2.17 | -3.14 | 293000 | -0.4806161 | 0.3136181 | 51.3 | 2.68 | 3.58 | 23.98791 | 0.56 | 1.06 | 0.77 | 0.38 | 0.6398 | 118 | 0.2386677 | 1.32828 | 0.1077679 | 0.3929836 | -0.9307305 | 54.1 | 42 | -27.29 | -2.086693 | -90.61572 | 129.5 | 689.476 | 10 | 0.1 | 3.5 | 81.021 | Removal of haloacetic acids from swimming pool water by reverse osmosis and nanofiltration
631 | NF90 | NF | Bromochloroacetic acid | 5589-96-8 | O=C(O)C(Cl)Br | 173.39 | 0.34005 | 0.3514324 | -0.9711 | 0.786 | 2.137 | 3.989374e-09 | 1.4 | nan | -2.51 | -2.67 | 250000 | -0.4795091 | 0.3321069 | 55.5 | 3.23 | 3.58 | 26.501319 | 0.608 | 1.059 | 0.915 | 0.717 | 0.7837 | 118 | 0.2386677 | 1.472475 | 0.223233 | 0.3563475 | -1.038024 | 54.1 | 42 | -27.29 | -2.086693 | -90.61572 | 129.5 | 689.476 | 10 | 0.1 | 3.5 | 90.485 | Removal of haloacetic acids from swimming pool water by reverse osmosis and nanofiltration
633 | NF90 | NF | Bromoform | 75-25-2 | CCC(CC)OC(=O)C(CC)CC | 252.731 | 0.3344159 | 0.4187909 | 0 | 2.276 | 2.8899 | 4.081607e-09 | 14.98 | nan | 2.4 | 2.4 | 3100 | -0.06371691 | 0.124221 | 49.8 | 3.27 | 3.42 | 0 | 0.97 | 0.68 | 0.15 | 0.06 | 0.7745 | 118 | 0.2386677 | 1.754703 | 0.5695761 | 1 | -0.8913526 | 59.8 | 42 | -27.29 | -2.086693 | -90.61572 | 129.5 | 280 | 154.88 | 0.1 | 8 | 91.39 | Rejection of trace organic compounds by high-pressure membranes
634 | NF90 | NF | Bromoform | 75-25-2 | CCC(CC)OC(=O)C(CC)CC | 252.731 | 0.3344159 | 0.4187909 | 0 | 2.276 | 2.8899 | 4.081607e-09 | 14.98 | nan | 2.4 | 2.4 | 3100 | -0.06371691 | 0.124221 | 49.8 | 3.27 | 3.42 | 0 | 0.97 | 0.68 | 0.15 | 0.06 | 0.7745 | 118 | 0.2386677 | 1.754703 | 0.5695761 | 1 | -0.8913526 | 59.8 | 42 | -27.29 | -2.086693 | -90.61572 | 129.5 | 280 | 333.33 | 0.1 | 8 | 79.92 | Rejection of trace organic compounds by high-pressure membranes
635 | NF90 | NF | Bromoform | 75-25-2 | CCC(CC)OC(=O)C(CC)CC | 252.731 | 0.3344159 | 0.4187909 | 0 | 2.276 | 2.8899 | 4.081607e-09 | 14.98 | nan | 2.4 | 2.4 | 3100 | -0.06371691 | 0.124221 | 49.8 | 3.27 | 3.42 | 0 | 0.97 | 0.68 | 0.15 | 0.06 | 0.7745 | 118 | 0.2386677 | 1.754703 | 0.5695761 | 1 | -0.8913526 | 59.8 | 42 | -27.29 | -2.086693 | -90.61572 | 129.5 | 280 | 1053.87 | 0.1 | 8 | 31.97 | Rejection of trace organic compounds by high-pressure membranes
636 | NF90 | NF | Bromoform | 75-25-2 | CCC(CC)OC(=O)C(CC)CC | 252.731 | 0.3344159 | 0.4187909 | 0 | 2.276 | 2.8899 | 4.081607e-09 | 14.98 | nan | 2.4 | 2.4 | 3100 | -0.06371691 | 0.124221 | 49.8 | 3.27 | 3.42 | 0 | 0.97 | 0.68 | 0.15 | 0.06 | 0.7745 | 118 | 0.2386677 | 1.754703 | 0.5695761 | 1 | -0.8913526 | 59.8 | 42 | -27.29 | -2.086693 | -90.61572 | 129.5 | 280 | 1410.77 | 0.1 | 8 | 17.62 | Rejection of trace organic compounds by high-pressure membranes
637 | NF90 | NF | Bromoform | 75-25-2 | CCC(CC)OC(=O)C(CC)CC | 252.731 | 0.3344159 | 0.4187909 | 0 | 2.276 | 2.8899 | 4.081607e-09 | 14.98 | nan | 2.4 | 2.4 | 3100 | -0.06371691 | 0.124221 | 49.8 | 3.27 | 3.42 | 0 | 0.97 | 0.68 | 0.15 | 0.06 | 0.7745 | 118 | 0.2386677 | 1.754703 | 0.5695761 | 1 | -0.8913526 | 59.8 | 42 | -27.29 | -2.086693 | -90.61572 | 129.5 | 280 | 2858.59 | 0.1 | 8 | 0.82 | Rejection of trace organic compounds by high-pressure membranes
638 | NF90 | NF | Bisphenol A | 80-05-7 | CC(C)(C1=CC=C(O)C=C1)C1=CC=C(O)C=C1 | 228.291 | 0.5045652 | 0.39943 | 0 | 4.045 | 1.195 | 1.62371e-09 | 9.6 | nan | 3.32 | 3.32 | 300 | -0.5079666 | 0.1150959 | 46 | 4.53 | 5.62 | 0 | 1.61 | 1.49 | 1.01 | 0.91 | 1.8643 | 118 | 0.2386677 | 1.673582 | 0.4537125 | 1 | -0.7888556 | 64 | 42 | -27.29 | -2.086693 | -90.61572 | 129.5 | 800 | 720 | 0.2 | 7 | 97 | A highly selective surface coating for enhanced membrane rejection ofendocrine disrupting compounds: Mechanistic insights andimplications
639 | NF90 | NF | Carbamazepine | 298-46-4 | NC(=O)N1C2=CC=CC=C2C=CC2=CC=CC=C21 | 236.274 | 0.5079843 | 0.4058708 | 0 | 2.766 | 1.266 | 1.765055e-09 | 13.9 | nan | 2.28 | 2.28 | 18 | -0.3508838 | 0.3234222 | nan | 4.48 | 5.76 | 0 | 2.15 | 1.9 | 0.5 | 1.15 | 1.8106 | 118 | 0.2386677 | 1.700568 | 0.4907957 | 1 | #VALUE! | 54.1 | 42 | -27.29 | -2.086693 | -90.61572 | 129.5 | 600 | 10 | 0.5 | 7 | 97.36 | Pharmaceutical Retention Mechanisms by Nanofiltration Membranes
640 | NF90 | NF | Carbamazepine | 298-46-4 | NC(=O)N1C2=CC=CC=C2C=CC2=CC=CC=C21 | 236.274 | 0.5079843 | 0.4058708 | 0 | 2.766 | 1.266 | 1.765055e-09 | 13.9 | nan | 2.28 | 2.28 | 18 | -0.3508838 | 0.3234222 | nan | 4.48 | 5.76 | 0 | 2.15 | 1.9 | 0.5 | 1.15 | 1.8106 | 118 | 0.2386677 | 1.700568 | 0.4907957 | 1 | #VALUE! | 54.1 | 42 | -27.29 | -2.086693 | -90.61572 | 129.5 | 276 | 10 | 0.005 | 7 | 90 | Proposing nanofilltration as acceptable barrier for organic contaminants in water reuse
641 | NF90 | NF | Estrone | 53-16-7 | C[C@]12CCC3C4=CC=C(O)C=C4CC[C@H]3[C@H]1CCC2=O | 270.372 | 0.5262053 | 0.4321505 | 0 | 4.309 | 1.236 | 1.868972e-09 | 10.25 | nan | 3.13 | 3.13 | 30 | -0.507956 | 0.1385557 | 46 | 4.06 | 6.82 | 0 | 1.73 | 2.05 | 0.5 | 1.08 | 2.1558 | 118 | 0.2386677 | 1.810678 | 0.657199 | 1 | -0.7888556 | 54.1 | 42 | -27.29 | -2.086693 | -90.61572 | 129.5 | 276 | 10 | 0.005 | 7 | 93 | Proposing nanofilltration as acceptable barrier for organic contaminants in water reuse
643 | NF90 | NF | Benzylparaben | 94-18-8 | O=C(OCC1=CC=CC=C1)C1=CC=C(O)C=C1 | 228.247 | 0.5336881 | 0.3993942 | -0.0309 | 3.398 | 1.224 | 2.200712e-09 | 8.2 | nan | 3.56 | nan | nan | -0.5079662 | 0.3379598 | 51.4 | 4.11 | 6.93 | 0.843261 | 1.46 | 1.95 | 0.69 | 0.56 | 1.7391 | 118 | 0.2386677 | 1.673432 | 0.4535103 | 0.9677001 | -0.9333351 | 64 | 42 | -27.29 | -2.086693 | -90.61572 | 129.5 | 800 | 720 | 0.2 | 7 | 33 | A highly selective surface coating for enhanced membrane rejection ofendocrine disrupting compounds: Mechanistic insights andimplications
644 | NF90 | NF | Chloroacetic acid | 79-11-8 | O=C(O)CCl | 94.49 | 0.3009186 | 0.2649382 | -0.7356 | 0.314 | 1.4043 | 4.216689e-09 | 2.87 | nan | -2.6 | -3.51 | 858000 | -0.4803543 | 0.3179364 | 41.9 | 2.64 | 3.43 | 20.074524 | 0.43 | 1.03 | 0.79 | 0.35 | 0.5872 | 118 | 0.2386677 | 1.110071 | 0.01211567 | 0.4576655 | -0.6733954 | 54.1 | 42 | -27.29 | -2.086693 | -90.61572 | 129.5 | 689.476 | 10 | 0.1 | 3.5 | 78.811 | Removal of haloacetic acids from swimming pool water by reverse osmosis and nanofiltration
645 | NF90 | NF | Caffeine | 58-08-2 | CN1C=NC2=C1C(=O)N(C)C(=O)N2C | 194.194 | 0.4725802 | 0.3704631 | 0 | -0.546 | 1.23 | 1.805627e-09 | 10.4 | nan | 0.28 | 0.28 | 21600 | -0.3278635 | 0.3317034 | 55.7 | 4.44 | 5.03 | 0 | 1.5 | 1.82 | 0.08 | 1.25 | 1.3632 | 118 | 0.2386677 | 1.552213 | 0.3049388 | 1 | -1.04303 | 41.4 | 42 | -27.29 | -2.086693 | -90.61572 | 129.5 | 500 | 10 | 0.5 | 4 | 94.71 | Assessing potential of nanofilltration and reverse osmosis for removal of toxic pharmaceuticals from water
646 | NF90 | NF | Caffeine | 58-08-2 | CN1C=NC2=C1C(=O)N(C)C(=O)N2C | 194.194 | 0.4725802 | 0.3704631 | 0 | -0.546 | 1.23 | 1.805627e-09 | 10.4 | nan | 0.28 | 0.28 | 21600 | -0.3278635 | 0.3317034 | 55.7 | 4.44 | 5.03 | 0 | 1.5 | 1.82 | 0.08 | 1.25 | 1.3632 | 118 | 0.2386677 | 1.552213 | 0.3049388 | 1 | -1.04303 | 41.4 | 42 | -27.29 | -2.086693 | -90.61572 | 129.5 | 500 | 10 | 0.5 | 5 | 93.81 | Assessing potential of nanofilltration and reverse osmosis for removal of toxic pharmaceuticals from water
647 | NF90 | NF | Caffeine | 58-08-2 | CN1C=NC2=C1C(=O)N(C)C(=O)N2C | 194.194 | 0.4725802 | 0.3704631 | 0 | -0.546 | 1.23 | 1.805627e-09 | 10.4 | nan | 0.28 | 0.28 | 21600 | -0.3278635 | 0.3317034 | 55.7 | 4.44 | 5.03 | 0 | 1.5 | 1.82 | 0.08 | 1.25 | 1.3632 | 118 | 0.2386677 | 1.552213 | 0.3049388 | 1 | -1.04303 | 41.4 | 42 | -27.29 | -2.086693 | -90.61572 | 129.5 | 500 | 10 | 0.5 | 7 | 94.28 | Assessing potential of nanofilltration and reverse osmosis for removal of toxic pharmaceuticals from water
648 | NF90 | NF | Caffeine | 58-08-2 | CN1C=NC2=C1C(=O)N(C)C(=O)N2C | 194.194 | 0.4725802 | 0.3704631 | 0 | -0.546 | 1.23 | 1.805627e-09 | 10.4 | nan | 0.28 | 0.28 | 21600 | -0.3278635 | 0.3317034 | 55.7 | 4.44 | 5.03 | 0 | 1.5 | 1.82 | 0.08 | 1.25 | 1.3632 | 118 | 0.2386677 | 1.552213 | 0.3049388 | 1 | -1.04303 | 41.4 | 42 | -27.29 | -2.086693 | -90.61572 | 129.5 | 1000 | 10 | 0.5 | 4 | 93.82 | Assessing potential of nanofilltration and reverse osmosis for removal of toxic pharmaceuticals from water
649 | NF90 | NF | Caffeine | 58-08-2 | CN1C=NC2=C1C(=O)N(C)C(=O)N2C | 194.194 | 0.4725802 | 0.3704631 | 0 | -0.546 | 1.23 | 1.805627e-09 | 10.4 | nan | 0.28 | 0.28 | 21600 | -0.3278635 | 0.3317034 | 55.7 | 4.44 | 5.03 | 0 | 1.5 | 1.82 | 0.08 | 1.25 | 1.3632 | 118 | 0.2386677 | 1.552213 | 0.3049388 | 1 | -1.04303 | 41.4 | 42 | -27.29 | -2.086693 | -90.61572 | 129.5 | 1000 | 10 | 0.5 | 5 | 92.38 | Assessing potential of nanofilltration and reverse osmosis for removal of toxic pharmaceuticals from water
650 | NF90 | NF | Caffeine | 58-08-2 | CN1C=NC2=C1C(=O)N(C)C(=O)N2C | 194.194 | 0.4725802 | 0.3704631 | 0 | -0.546 | 1.23 | 1.805627e-09 | 10.4 | nan | 0.28 | 0.28 | 21600 | -0.3278635 | 0.3317034 | 55.7 | 4.44 | 5.03 | 0 | 1.5 | 1.82 | 0.08 | 1.25 | 1.3632 | 118 | 0.2386677 | 1.552213 | 0.3049388 | 1 | -1.04303 | 41.4 | 42 | -27.29 | -2.086693 | -90.61572 | 129.5 | 1000 | 10 | 0.5 | 7 | 92.88 | Assessing potential of nanofilltration and reverse osmosis for removal of toxic pharmaceuticals from water
651 | NF90 | NF | Caffeine | 58-08-2 | CN1C=NC2=C1C(=O)N(C)C(=O)N2C | 194.194 | 0.4725802 | 0.3704631 | 0 | -0.546 | 1.23 | 1.805627e-09 | 10.4 | nan | 0.28 | 0.28 | 21600 | -0.3278635 | 0.3317034 | 55.7 | 4.44 | 5.03 | 0 | 1.5 | 1.82 | 0.08 | 1.25 | 1.3632 | 118 | 0.2386677 | 1.552213 | 0.3049388 | 1 | -1.04303 | 41.4 | 42 | -27.29 | -2.086693 | -90.61572 | 129.5 | 1500 | 10 | 0.5 | 4 | 92.69 | Assessing potential of nanofilltration and reverse osmosis for removal of toxic pharmaceuticals from water
652 | NF90 | NF | Caffeine | 58-08-2 | CN1C=NC2=C1C(=O)N(C)C(=O)N2C | 194.194 | 0.4725802 | 0.3704631 | 0 | -0.546 | 1.23 | 1.805627e-09 | 10.4 | nan | 0.28 | 0.28 | 21600 | -0.3278635 | 0.3317034 | 55.7 | 4.44 | 5.03 | 0 | 1.5 | 1.82 | 0.08 | 1.25 | 1.3632 | 118 | 0.2386677 | 1.552213 | 0.3049388 | 1 | -1.04303 | 41.4 | 42 | -27.29 | -2.086693 | -90.61572 | 129.5 | 1500 | 10 | 0.5 | 5 | 92.55 | Assessing potential of nanofilltration and reverse osmosis for removal of toxic pharmaceuticals from water
653 | NF90 | NF | Caffeine | 58-08-2 | CN1C=NC2=C1C(=O)N(C)C(=O)N2C | 194.194 | 0.4725802 | 0.3704631 | 0 | -0.546 | 1.23 | 1.805627e-09 | 10.4 | nan | 0.28 | 0.28 | 21600 | -0.3278635 | 0.3317034 | 55.7 | 4.44 | 5.03 | 0 | 1.5 | 1.82 | 0.08 | 1.25 | 1.3632 | 118 | 0.2386677 | 1.552213 | 0.3049388 | 1 | -1.04303 | 41.4 | 42 | -27.29 | -2.086693 | -90.61572 | 129.5 | 1500 | 10 | 0.5 | 7 | 92.45 | Assessing potential of nanofilltration and reverse osmosis for removal of toxic pharmaceuticals from water
654 | NF90 | NF | Caffeine | 58-08-2 | CN1C=NC2=C1C(=O)N(C)C(=O)N2C | 194.194 | 0.4725802 | 0.3704631 | 0 | -0.546 | 1.23 | 1.805627e-09 | 10.4 | nan | 0.28 | 0.28 | 21600 | -0.3278635 | 0.3317034 | 55.7 | 4.44 | 5.03 | 0 | 1.5 | 1.82 | 0.08 | 1.25 | 1.3632 | 118 | 0.2386677 | 1.552213 | 0.3049388 | 1 | -1.04303 | 41.4 | 42 | -27.29 | -2.086693 | -90.61572 | 129.5 | 2000 | 10 | 0.5 | 4 | 93.37 | Assessing potential of nanofilltration and reverse osmosis for removal of toxic pharmaceuticals from water
655 | NF90 | NF | Caffeine | 58-08-2 | CN1C=NC2=C1C(=O)N(C)C(=O)N2C | 194.194 | 0.4725802 | 0.3704631 | 0 | -0.546 | 1.23 | 1.805627e-09 | 10.4 | nan | 0.28 | 0.28 | 21600 | -0.3278635 | 0.3317034 | 55.7 | 4.44 | 5.03 | 0 | 1.5 | 1.82 | 0.08 | 1.25 | 1.3632 | 118 | 0.2386677 | 1.552213 | 0.3049388 | 1 | -1.04303 | 41.4 | 42 | -27.29 | -2.086693 | -90.61572 | 129.5 | 2000 | 10 | 0.5 | 5 | 93.75 | Assessing potential of nanofilltration and reverse osmosis for removal of toxic pharmaceuticals from water
656 | NF90 | NF | Caffeine | 58-08-2 | CN1C=NC2=C1C(=O)N(C)C(=O)N2C | 194.194 | 0.4725802 | 0.3704631 | 0 | -0.546 | 1.23 | 1.805627e-09 | 10.4 | nan | 0.28 | 0.28 | 21600 | -0.3278635 | 0.3317034 | 55.7 | 4.44 | 5.03 | 0 | 1.5 | 1.82 | 0.08 | 1.25 | 1.3632 | 118 | 0.2386677 | 1.552213 | 0.3049388 | 1 | -1.04303 | 41.4 | 42 | -27.29 | -2.086693 | -90.61572 | 129.5 | 2000 | 10 | 0.5 | 7 | 92.3 | Assessing potential of nanofilltration and reverse osmosis for removal of toxic pharmaceuticals from water
657 | NF90 | NF | Gemfibrozil | 25812-30-0 | CC1=CC=C(C)C(OCCCC(C)(C)C(=O)O)=C1 | 250.338 | 0.6088982 | 0.4169408 | -1 | 4.39 | 1.04 | 1.499753e-09 | 4.5 | nan | 3.37 | 1.58 | 11 | -0.4933116 | 0.308564 | 37.9 | 4.99 | 7.43 | 27.29 | 0.81 | 1.41 | 0.55 | 0.8 | 2.1176 | 118 | 0.2386677 | 1.746951 | 0.5579352 | 0.3455711 | -0.5551675 | 54.1 | 42 | -27.29 | -2.086693 | -90.61572 | 129.5 | 276 | 10 | 0.005 | 7 | 96 | Proposing nanofilltration as acceptable barrier for organic contaminants in water reuse
659 | NF90 | NF | Carbamazepine | 298-46-4 | NC(=O)N1C2=CC=CC=C2C=CC2=CC=CC=C21 | 236.274 | 0.5079843 | 0.4058708 | 0 | 2.766 | 1.266 | 1.765055e-09 | 13.9 | nan | 2.28 | 2.28 | 18 | -0.3508838 | 0.3234222 | nan | 4.48 | 5.76 | 0 | 2.15 | 1.9 | 0.5 | 1.15 | 1.8106 | 118 | 0.2386677 | 1.700568 | 0.4907957 | 1 | #VALUE! | 63.2 | 42 | -27.29 | -2.086693 | -90.61572 | 129.5 | 690 | 10 | 0.8 | 3 | 71.67 | Effect of silica fouling on the removal of pharmaceuticals and personal care products by nanofilltration and reverse osmosis membranes
660 | NF90 | NF | Carbamazepine | 298-46-4 | NC(=O)N1C2=CC=CC=C2C=CC2=CC=CC=C21 | 236.274 | 0.5079843 | 0.4058708 | 0 | 2.766 | 1.266 | 1.765055e-09 | 13.9 | nan | 2.28 | 2.28 | 18 | -0.3508838 | 0.3234222 | nan | 4.48 | 5.76 | 0 | 2.15 | 1.9 | 0.5 | 1.15 | 1.8106 | 118 | 0.2386677 | 1.700568 | 0.4907957 | 1 | #VALUE! | 63.2 | 42 | -27.29 | -2.086693 | -90.61572 | 129.5 | 690 | 10 | 0.8 | 5 | 68.29 | Effect of silica fouling on the removal of pharmaceuticals and personal care products by nanofilltration and reverse osmosis membranes
661 | NF90 | NF | Carbamazepine | 298-46-4 | NC(=O)N1C2=CC=CC=C2C=CC2=CC=CC=C21 | 236.274 | 0.5079843 | 0.4058708 | 0 | 2.766 | 1.266 | 1.765055e-09 | 13.9 | nan | 2.28 | 2.28 | 18 | -0.3508838 | 0.3234222 | nan | 4.48 | 5.76 | 0 | 2.15 | 1.9 | 0.5 | 1.15 | 1.8106 | 118 | 0.2386677 | 1.700568 | 0.4907957 | 1 | #VALUE! | 63.2 | 42 | -27.29 | -2.086693 | -90.61572 | 129.5 | 690 | 10 | 0.8 | 8 | 65.85 | Effect of silica fouling on the removal of pharmaceuticals and personal care products by nanofilltration and reverse osmosis membranes
662 | NF90 | NF | Carbamazepine | 298-46-4 | NC(=O)N1C2=CC=CC=C2C=CC2=CC=CC=C21 | 236.274 | 0.5079843 | 0.4058708 | 0 | 2.766 | 1.266 | 1.765055e-09 | 13.9 | nan | 2.28 | 2.28 | 18 | -0.3508838 | 0.3234222 | nan | 4.48 | 5.76 | 0 | 2.15 | 1.9 | 0.5 | 1.15 | 1.8106 | 118 | 0.2386677 | 1.700568 | 0.4907957 | 1 | #VALUE! | 63.2 | 42 | -27.29 | -2.086693 | -90.61572 | 129.5 | 690 | 10 | 0.8 | 10 | 89.12 | Effect of silica fouling on the removal of pharmaceuticals and personal care products by nanofilltration and reverse osmosis membranes
664 | NF90 | NF | Ketoprofen | 22071-15-4 | CC(C(=O)O)C1=CC=CC(C(=O)C2=CC=CC=C2)=C1 | 254.285 | 0.5362332 | 0.4199874 | -1 | 3.613 | 1.198 | 1.75053e-09 | 3.98 | nan | 1.83 | 0.06 | 51 | -0.4807885 | 0.3101857 | 49.7 | 4.37 | 6.58 | 27.29 | 1.65 | 2.26 | 0.55 | 0.89 | 1.9779 | 118 | 0.2386677 | 1.759716 | 0.5771681 | 0.3455711 | -0.8887065 | 54.1 | 42 | -27.29 | -2.086693 | -90.61572 | 129.5 | 276 | 10 | 0.005 | 7 | 95 | Proposing nanofilltration as acceptable barrier for organic contaminants in water reuse
665 | NF90 | NF | Metronidazole | 443-48-1 | CC1=NC=C([N+](=O)[O-])N1CCO | 171.156 | 0.471487 | 0.3493178 | 0 | -0.459 | 1.45 | 9.68203e-06 | 2.38 | 15.42 | 0.05 | 0.05 | 9500 | -0.3922869 | 0.3424297 | 60.4 | 4.68 | 4.75 | 0 | 1.12 | 1.79 | 0.37 | 1.04 | 1.1919 | 118 | 0.2386677 | 1.463615 | 0.2149392 | 1 | -1.158188 | 54.1 | 42 | -27.29 | -2.086693 | -90.61572 | 129.5 | 276 | 10 | 0.005 | 7 | 71 | Proposing nanofilltration as acceptable barrier for organic contaminants in water reuse
666 | NF90 | NF | Naproxen | 22204-53-1 | COC1=CC=C2C=C([C@H](C)C(=O)O)C=CC2=C1 | 230.263 | 0.5349392 | 0.4010321 | -1 | 2.986 | 1.24 | 7.377334e-06 | 4.84 | 2.74 | 2.24 | 0.45 | 15.9 | -0.4967451 | 0.3101857 | 47.4 | 3.92 | 7.3 | 27.29 | 1.51 | 2.02 | 0.6 | 0.67 | 1.7821 | 118 | 0.2386677 | 1.680294 | 0.4628005 | 0.3455711 | -0.8270933 | 54.1 | 42 | -27.29 | -2.086693 | -90.61572 | 129.5 | 276 | 10 | 0.005 | 7 | 95 | Proposing nanofilltration as acceptable barrier for organic contaminants in water reuse
667 | NF90 | NF | perﬂuorooctane sulfonate | 1763-23-1 | O=S(=O)(O)C(F)(F)C(F)(F)C(F)(F)C(F)(F)C(F)(F)C(F)(F)C(F)(F)C(F)(F)F | 499.12 | 0.5275945 | 0.5748368 | -1 | 5.43 | nan | nan | -0.27 | nan | 3.66 | 3.66 | 553 | 2.803168 | 3.297412 | 19.6 | 4.04 | 6.89 | 27.29 | -0.692 | 1.161 | 0.003 | 0.996 | 1.8763 | 118 | 0.2386677 | 2.408523 | 1.983938 | 0.3455711 | 0.09028193 | 54.1 | 42 | -27.29 | -2.086693 | -90.61572 | 129.5 | 1379 | 123.04 | 10 | 4 | 99.09 | Effect of Flux (Transmembrane Pressure) and Membrane Properties on Fouling and Rejection of Reverse Osmosis and Nanofiltration Membranes Treating Perfluorooctane Sulfonate Containing Wastewater
677 | NF90 | NF | perﬂuorooctane sulfonate | 1763-23-1 | O=S(=O)(O)C(F)(F)C(F)(F)C(F)(F)C(F)(F)C(F)(F)C(F)(F)C(F)(F)C(F)(F)F | 499.12 | 0.5275945 | 0.5748368 | -1 | 5.43 | nan | nan | -0.27 | nan | 3.66 | 3.66 | 553 | 2.803168 | 3.297412 | 19.6 | 4.04 | 6.89 | 27.29 | -0.692 | 1.161 | 0.003 | 0.996 | 1.8763 | 118 | 0.2386677 | 2.408523 | 1.983938 | 0.3455711 | 0.09028193 | 54.1 | 42 | -27.29 | -2.086693 | -90.61572 | 129.5 | 1379 | 421.86 | 10 | 4 | 98.61 | Effect of Flux (Transmembrane Pressure) and Membrane Properties on Fouling and Rejection of Reverse Osmosis and Nanofiltration Membranes Treating Perfluorooctane Sulfonate Containing Wastewater
678 | NF90 | NF | perﬂuorooctane sulfonate | 1763-23-1 | O=S(=O)(O)C(F)(F)C(F)(F)C(F)(F)C(F)(F)C(F)(F)C(F)(F)C(F)(F)C(F)(F)F | 499.12 | 0.5275945 | 0.5748368 | -1 | 5.43 | nan | nan | -0.27 | nan | 3.66 | 3.66 | 553 | 2.803168 | 3.297412 | 19.6 | 4.04 | 6.89 | 27.29 | -0.692 | 1.161 | 0.003 | 0.996 | 1.8763 | 118 | 0.2386677 | 2.408523 | 1.983938 | 0.3455711 | 0.09028193 | 54.1 | 42 | -27.29 | -2.086693 | -90.61572 | 129.5 | 1379 | 1475.07 | 10 | 4 | 99.26 | Effect of Flux (Transmembrane Pressure) and Membrane Properties on Fouling and Rejection of Reverse Osmosis and Nanofiltration Membranes Treating Perfluorooctane Sulfonate Containing Wastewater
679 | NF90 | NF | perﬂuorooctane sulfonate | 1763-23-1 | O=S(=O)(O)C(F)(F)C(F)(F)C(F)(F)C(F)(F)C(F)(F)C(F)(F)C(F)(F)C(F)(F)F | 499.12 | 0.5275945 | 0.5748368 | -1 | 5.43 | nan | nan | -0.27 | nan | 3.66 | 3.66 | 553 | 2.803168 | 3.297412 | 19.6 | 4.04 | 6.89 | 27.29 | -0.692 | 1.161 | 0.003 | 0.996 | 1.8763 | 118 | 0.2386677 | 2.408523 | 1.983938 | 0.3455711 | 0.09028193 | 54.1 | 42 | -27.29 | -2.086693 | -90.61572 | 129.5 | 1379 | 5622.93 | 10 | 4 | 99.51 | Effect of Flux (Transmembrane Pressure) and Membrane Properties on Fouling and Rejection of Reverse Osmosis and Nanofiltration Membranes Treating Perfluorooctane Sulfonate Containing Wastewater
680 | NF90 | NF | Phenacetine | 62-44-2 | CCOC1=CC=C(NC(C)=O)C=C1 | 179.219 | 0.4879037 | 0.3568822 | 0 | 1.41 | 1.21 | 8.449319e-06 | 14.57 | 2.4 | 1.58 | 1.58 | 766 | -0.4938874 | 0.2207474 | 39 | 3.45 | 6.9 | 0 | 0.94 | 1.48 | 0.48 | 0.86 | 1.4542 | 118 | 0.2386677 | 1.49531 | 0.2453319 | 1 | -0.588278 | 54.1 | 42 | -27.29 | -2.086693 | -90.61572 | 129.5 | 276 | 10 | 0.005 | 7 | 72 | Proposing nanofilltration as acceptable barrier for organic contaminants in water reuse
694 | NF90 | NF | Dichloroacetic acid | 79-43-6 | O=C(O)C(Cl)Cl | 128.94 | 0.326919 | 0.3061783 | -0.941 | 1.058 | 1.563 | 3.346656e-09 | 1.26 | nan | -2.71 | -2.86 | 1000000 | -0.479238 | 0.3365173 | 47 | 3.08 | 3.47 | 25.67989 | 0.48 | 1.2 | 0.92 | 0.26 | 0.7096 | 118 | 0.2386677 | 1.282864 | 0.08001216 | 0.3679288 | -0.8162266 | 54.1 | 42 | -27.29 | -2.086693 | -90.61572 | 129.5 | 689.476 | 10 | 0.1 | 3.5 | 90.453 | Removal of haloacetic acids from swimming pool water by reverse osmosis and nanofiltration
695 | NF90 | NF | Phenazone | 60-80-0 | CC1=CC(=O)N(C2=CC=CC=C2)N1C | 188.23 | 0.4932109 | 0.3651238 | 0 | 1.219 | 1.19 | 7.922782e-06 | nan | 0.65 | 0.38 | 0.38 | 51900 | -0.2920103 | 0.1866738 | 42.7 | 4.13 | 5.89 | 0 | 1.3 | 1.83 | 0 | 1.37 | 1.4846 | 118 | 0.2386677 | 1.529842 | 0.2807321 | 1 | -0.6963534 | 54.1 | 42 | -27.29 | -2.086693 | -90.61572 | 129.5 | 276 | 10 | 0.005 | 7 | 91 | Proposing nanofilltration as acceptable barrier for organic contaminants in water reuse
696 | NF90 | NF | Sulfamethoxazole | 723-46-6 | CC1=CC(NS(=O)(=O)C2=CC=C(N)C=C2)=NO1 | 253.28 | 0.5634891 | 0.4192141 | 0.0264 | 0.791 | 1.4895 | 7.777528e-06 | 1.6 | 5.7 | 0.56 | -0.56 | 610 | -0.3987277 | 0.2626377 | 70.9 | 5.4 | 5.88 | -0.720456 | 1.89 | 2.23 | 0.58 | 1.29 | 1.7244 | 118 | 0.2386677 | 1.756476 | 0.5722554 | 1.028449 | -1.400252 | 54.1 | 42 | -27.29 | -2.086693 | -90.61572 | 129.5 | 600 | 10 | 0.5 | 3.5 | 97.395 | Pharmaceutical Retention Mechanisms by Nanofiltration Membranes
697 | NF90 | NF | Sulfamethoxazole | 723-46-6 | CC1=CC(NS(=O)(=O)C2=CC=C(N)C=C2)=NO1 | 253.28 | 0.5634891 | 0.4192141 | 0.0024 | 0.791 | 1.4895 | 7.777528e-06 | 1.6 | 5.7 | 0.56 | -0.56 | 610 | -0.3987277 | 0.2626377 | 70.9 | 5.4 | 5.88 | -0.065496 | 1.89 | 2.23 | 0.58 | 1.29 | 1.7244 | 118 | 0.2386677 | 1.756476 | 0.5722554 | 1.002553 | -1.400252 | 54.1 | 42 | -27.29 | -2.086693 | -90.61572 | 129.5 | 600 | 10 | 0.5 | 4 | 97.441 | Pharmaceutical Retention Mechanisms by Nanofiltration Membranes
698 | NF90 | NF | Sulfamethoxazole | 723-46-6 | CC1=CC(NS(=O)(=O)C2=CC=C(N)C=C2)=NO1 | 253.28 | 0.5634891 | 0.4192141 | -0.0637 | 0.791 | 1.4895 | 7.777528e-06 | 1.6 | 5.7 | 0.56 | -0.56 | 610 | -0.3987277 | 0.2626377 | 70.9 | 5.4 | 5.88 | 1.738373 | 1.89 | 2.23 | 0.58 | 1.29 | 1.7244 | 118 | 0.2386677 | 1.756476 | 0.5722554 | 0.9345549 | -1.400252 | 54.1 | 42 | -27.29 | -2.086693 | -90.61572 | 129.5 | 600 | 10 | 0.5 | 5 | 97.523 | Pharmaceutical Retention Mechanisms by Nanofiltration Membranes
699 | NF90 | NF | Sulfamethoxazole | 723-46-6 | CC1=CC(NS(=O)(=O)C2=CC=C(N)C=C2)=NO1 | 253.28 | 0.5634891 | 0.4192141 | -0.4085 | 0.791 | 1.4895 | 7.777528e-06 | 1.6 | 5.7 | 0.56 | -0.56 | 610 | -0.3987277 | 0.2626377 | 70.9 | 5.4 | 5.88 | 11.147965 | 1.89 | 2.23 | 0.58 | 1.29 | 1.7244 | 118 | 0.2386677 | 1.756476 | 0.5722554 | 0.647877 | -1.400252 | 54.1 | 42 | -27.29 | -2.086693 | -90.61572 | 129.5 | 600 | 10 | 0.5 | 6 | 97.988 | Pharmaceutical Retention Mechanisms by Nanofiltration Membranes
700 | NF90 | NF | Sulfamethoxazole | 723-46-6 | CC1=CC(NS(=O)(=O)C2=CC=C(N)C=C2)=NO1 | 253.28 | 0.5634891 | 0.4192141 | -0.8735 | 0.791 | 1.4895 | 7.777528e-06 | 1.6 | 5.7 | 0.56 | -0.56 | 610 | -0.3987277 | 0.2626377 | 70.9 | 5.4 | 5.88 | 23.837815 | 1.89 | 2.23 | 0.58 | 1.29 | 1.7244 | 118 | 0.2386677 | 1.756476 | 0.5722554 | 0.3952869 | -1.400252 | 54.1 | 42 | -27.29 | -2.086693 | -90.61572 | 129.5 | 600 | 10 | 0.5 | 7 | 99.983 | Pharmaceutical Retention Mechanisms by Nanofiltration Membranes
701 | NF90 | NF | Sulfamethoxazole | 723-46-6 | CC1=CC(NS(=O)(=O)C2=CC=C(N)C=C2)=NO1 | 253.28 | 0.5634891 | 0.4192141 | -0.9562 | 0.791 | 1.4895 | 7.777528e-06 | 1.6 | 5.7 | 0.56 | -0.56 | 610 | -0.3987277 | 0.2626377 | 70.9 | 5.4 | 5.88 | 26.094698 | 1.89 | 2.23 | 0.58 | 1.29 | 1.7244 | 118 | 0.2386677 | 1.756476 | 0.5722554 | 0.3620341 | -1.400252 | 54.1 | 42 | -27.29 | -2.086693 | -90.61572 | 129.5 | 600 | 10 | 0.5 | 7.5 | 99.653 | Pharmaceutical Retention Mechanisms by Nanofiltration Membranes
702 | NF90 | NF | Sulfamethoxazole | 723-46-6 | CC1=CC(NS(=O)(=O)C2=CC=C(N)C=C2)=NO1 | 253.28 | 0.5634891 | 0.4192141 | -1 | 0.791 | 1.4895 | 7.777528e-06 | 1.6 | 5.7 | 0.56 | -0.56 | 610 | -0.3987277 | 0.2626377 | 70.9 | 5.4 | 5.88 | 27.29 | 1.89 | 2.23 | 0.58 | 1.29 | 1.7244 | 118 | 0.2386677 | 1.756476 | 0.5722554 | 0.3455711 | -1.400252 | 54.1 | 42 | -27.29 | -2.086693 | -90.61572 | 129.5 | 600 | 10 | 0.5 | 9 | 100 | Pharmaceutical Retention Mechanisms by Nanofiltration Membranes
703 | NF90 | NF | Sulfamethoxazole | 723-46-6 | CC1=CC(NS(=O)(=O)C2=CC=C(N)C=C2)=NO1 | 253.28 | 0.5634891 | 0.4192141 | -0.8735 | 0.791 | 1.4895 | 7.777528e-06 | 1.6 | 5.7 | 0.56 | -0.56 | 610 | -0.3987277 | 0.2626377 | 70.9 | 5.4 | 5.88 | 23.837815 | 1.89 | 2.23 | 0.58 | 1.29 | 1.7244 | 118 | 0.2386677 | 1.756476 | 0.5722554 | 0.3952869 | -1.400252 | 54.1 | 42 | -27.29 | -2.086693 | -90.61572 | 129.5 | 276 | 10 | 0.005 | 7 | 96 | Proposing nanofilltration as acceptable barrier for organic contaminants in water reuse
704 | NF90 | NF | Ethylparaben | 120-47-8 | CCOC(=O)C1=CC=C(O)C=C1 | 166.176 | 0.4811985 | 0.3445502 | -0.0306 | 2.03 | 1.291 | 2.757883e-09 | 8.34 | nan | nan | nan | 885 | -0.5079662 | 0.3376118 | 44.2 | 4.02 | 5.76 | 0.835074 | 0.91 | 1.44 | 0.73 | 0.45 | 1.2722 | 118 | 0.2386677 | 1.443639 | 0.196816 | 0.9680087 | -0.7388273 | 64 | 42 | -27.29 | -2.086693 | -90.61572 | 129.5 | 800 | 720 | 0.2 | 7 | 50 | A highly selective surface coating for enhanced membrane rejection ofendocrine disrupting compounds: Mechanistic insights andimplications
705 | NF90 | NF | Erythritol | 149-32-6 | OC[C@H](O)[C@H](O)CO | 122.1 | 0.3982361 | 0.298509 | 0 | -2.469 | 1.44 | 4.034255e-09 | 13.903 | nan | -2.29 | -2.29 | 610000 | -0.3935794 | 0.1051235 | 77.2 | 3.36 | 4.72 | 0 | 0.79 | 1.5 | 1.65 | 1.42 | 0.907 | 118 | 0.2386677 | 1.25073 | 0.06286578 | 1 | -1.536926 | 54.1 | 42 | -27.29 | -2.086693 | -90.61572 | 129.5 | 689.476 | 10 | 0.1 | 3.5 | 94.079 | Removal of haloacetic acids from swimming pool water by reverse osmosis and nanofiltration
706 | NF90 | NF | Glycerol | 56-81-5 | OCC(O)CO | 92.094 | 0.363095 | 0.2617901 | 0 | -1.839 | 1.261 | 4.345537e-09 | 14.4 | nan | -1.76 | -1.76 | 1000000 | -0.3935933 | 0.100047 | 61.9 | 3.01 | 4.38 | 0 | 0.51 | 0.72 | 0.64 | 1.21 | 0.7074 | 118 | 0.2386677 | 1.096881 | 0.009385937 | 1 | -1.193991 | 54.1 | 42 | -27.29 | -2.086693 | -90.61572 | 129.5 | 689.476 | 10 | 0.1 | 3.5 | 74.09 | Removal of haloacetic acids from swimming pool water by reverse osmosis and nanofiltration
707 | NF90 | NF | Glucose | 5996-10-1 | OC[C@H]1O[C@H](O)[C@H](O)[C@@H](O)[C@@H]1O | 180.156 | 0.4391822 | 0.3577494 | 0 | -2.933 | 1.544 | 2.782586e-09 | 12.45 | nan | -3.24 | -3.24 | 1000000 | -0.3935791 | 0.1507548 | 81.7 | 4.01 | 4.81 | 0 | 1.056 | 1.631 | 1.194 | 1.995 | 1.1976 | 118 | 0.2386677 | 1.498943 | 0.2489444 | 1 | -1.631163 | 54.1 | 42 | -27.29 | -2.086693 | -90.61572 | 129.5 | 689.476 | 10 | 0.1 | 3.5 | 100 | Removal of haloacetic acids from swimming pool water by reverse osmosis and nanofiltration
708 | NF90 | NF | Glutaric acid | 110-94-1 | O=C(O)CCCC(=O)O | 132.115 | 0.409435 | 0.3096643 | -0.2004 | 0.046 | 1.429 | 4.150592e-09 | 5.41 | nan | nan | nan | 640000 | -0.4812302 | 0.3028558 | 56.1 | 3.23 | 5.19 | 5.468916 | 0.36 | 1.28 | 1.05 | 0.75 | 0.9619 | 118 | 0.2386677 | 1.29747 | 0.08848852 | 0.8082076 | -1.053015 | 63.2 | 42 | -27.29 | -2.086693 | -90.61572 | 129.5 | 482.633 | 10 | 1.6 | 3 | 61.93 | The role of membrane surface charge and solute physico-chemical properties in the rejection of organic acids by NF membranes
709 | NF90 | NF | Glutaric acid | 110-94-1 | O=C(O)CCCC(=O)O | 132.115 | 0.409435 | 0.3096643 | -0.5033 | 0.046 | 1.429 | 4.150592e-09 | 5.41 | nan | nan | nan | 640000 | -0.4812302 | 0.3028558 | 56.1 | 3.23 | 5.19 | 13.735057 | 0.36 | 1.28 | 1.05 | 0.75 | 0.9619 | 118 | 0.2386677 | 1.29747 | 0.08848852 | 0.5857953 | -1.053015 | 63.2 | 42 | -27.29 | -2.086693 | -90.61572 | 129.5 | 482.633 | 10 | 11 | 3.5 | 62.9 | The role of membrane surface charge and solute physico-chemical properties in the rejection of organic acids by NF membranes
710 | NF90 | NF | Glutaric acid | 110-94-1 | O=C(O)CCCC(=O)O | 132.115 | 0.409435 | 0.3096643 | -0.9905 | 0.046 | 1.429 | 4.150592e-09 | 5.41 | nan | nan | nan | 640000 | -0.4812302 | 0.3028558 | 56.1 | 3.23 | 5.19 | 27.030745 | 0.36 | 1.28 | 1.05 | 0.75 | 0.9619 | 118 | 0.2386677 | 1.29747 | 0.08848852 | 0.3490771 | -1.053015 | 63.2 | 42 | -27.29 | -2.086693 | -90.61572 | 129.5 | 482.633 | 10 | 11 | 4 | 67.05 | The role of membrane surface charge and solute physico-chemical properties in the rejection of organic acids by NF membranes
711 | NF90 | NF | Glutaric acid | 110-94-1 | O=C(O)CCCC(=O)O | 132.115 | 0.409435 | 0.3096643 | -1.4819 | 0.046 | 1.429 | 4.150592e-09 | 5.41 | nan | nan | nan | 640000 | -0.4812302 | 0.3028558 | 56.1 | 3.23 | 5.19 | 40.441051 | 0.36 | 1.28 | 1.05 | 0.75 | 0.9619 | 118 | 0.2386677 | 1.29747 | 0.08848852 | 0.2070898 | -1.053015 | 63.2 | 42 | -27.29 | -2.086693 | -90.61572 | 129.5 | 482.633 | 10 | 11 | 4.5 | 72.1 | The role of membrane surface charge and solute physico-chemical properties in the rejection of organic acids by NF membranes
712 | NF90 | NF | Glutaric acid | 110-94-1 | O=C(O)CCCC(=O)O | 132.115 | 0.409435 | 0.3096643 | -1.7922 | 0.046 | 1.429 | 4.150592e-09 | 5.41 | nan | nan | nan | 640000 | -0.4812302 | 0.3028558 | 56.1 | 3.23 | 5.19 | 48.909138 | 0.36 | 1.28 | 1.05 | 0.75 | 0.9619 | 118 | 0.2386677 | 1.29747 | 0.08848852 | 0.1489247 | -1.053015 | 63.2 | 42 | -27.29 | -2.086693 | -90.61572 | 129.5 | 482.633 | 10 | 11 | 5 | 81.7 | The role of membrane surface charge and solute physico-chemical properties in the rejection of organic acids by NF membranes
713 | NF90 | NF | Glutaric acid | 110-94-1 | O=C(O)CCCC(=O)O | 132.115 | 0.409435 | 0.3096643 | -1.928 | 0.046 | 1.429 | 4.150592e-09 | 5.41 | nan | nan | nan | 640000 | -0.4812302 | 0.3028558 | 56.1 | 3.23 | 5.19 | 52.61512 | 0.36 | 1.28 | 1.05 | 0.75 | 0.9619 | 118 | 0.2386677 | 1.29747 | 0.08848852 | 0.128914 | -1.053015 | 63.2 | 42 | -27.29 | -2.086693 | -90.61572 | 129.5 | 482.633 | 10 | 11 | 5.5 | 87.21 | The role of membrane surface charge and solute physico-chemical properties in the rejection of organic acids by NF membranes
714 | NF90 | NF | Glutaric acid | 110-94-1 | O=C(O)CCCC(=O)O | 132.115 | 0.409435 | 0.3096643 | -1.9765 | 0.046 | 1.429 | 4.150592e-09 | 5.41 | nan | nan | nan | 640000 | -0.4812302 | 0.3028558 | 56.1 | 3.23 | 5.19 | 53.938685 | 0.36 | 1.28 | 1.05 | 0.75 | 0.9619 | 118 | 0.2386677 | 1.29747 | 0.08848852 | 0.1224389 | -1.053015 | 63.2 | 42 | -27.29 | -2.086693 | -90.61572 | 129.5 | 482.633 | 10 | 11 | 6 | 90 | The role of membrane surface charge and solute physico-chemical properties in the rejection of organic acids by NF membranes
715 | NF90 | NF | Glutaric acid | 110-94-1 | O=C(O)CCCC(=O)O | 132.115 | 0.409435 | 0.3096643 | -1.9925 | 0.046 | 1.429 | 4.150592e-09 | 5.41 | nan | nan | nan | 640000 | -0.4812302 | 0.3028558 | 56.1 | 3.23 | 5.19 | 54.375325 | 0.36 | 1.28 | 1.05 | 0.75 | 0.9619 | 118 | 0.2386677 | 1.29747 | 0.08848852 | 0.1203749 | -1.053015 | 63.2 | 42 | -27.29 | -2.086693 | -90.61572 | 129.5 | 482.633 | 10 | 11 | 6.5 | 90.96 | The role of membrane surface charge and solute physico-chemical properties in the rejection of organic acids by NF membranes
716 | NF90 | NF | Glutaric acid | 110-94-1 | O=C(O)CCCC(=O)O | 132.115 | 0.409435 | 0.3096643 | -2 | 0.046 | 1.429 | 4.150592e-09 | 5.41 | nan | nan | nan | 640000 | -0.4812302 | 0.3028558 | 56.1 | 3.23 | 5.19 | 54.58 | 0.36 | 1.28 | 1.05 | 0.75 | 0.9619 | 118 | 0.2386677 | 1.29747 | 0.08848852 | 0.1194194 | -1.053015 | 63.2 | 42 | -27.29 | -2.086693 | -90.61572 | 129.5 | 482.633 | 10 | 11 | 7 | 91.93 | The role of membrane surface charge and solute physico-chemical properties in the rejection of organic acids by NF membranes
717 | NF90 | NF | Glutaric acid | 110-94-1 | O=C(O)CCCC(=O)O | 132.115 | 0.409435 | 0.3096643 | -2 | 0.046 | 1.429 | 4.150592e-09 | 5.41 | nan | nan | nan | 640000 | -0.4812302 | 0.3028558 | 56.1 | 3.23 | 5.19 | 54.58 | 0.36 | 1.28 | 1.05 | 0.75 | 0.9619 | 118 | 0.2386677 | 1.29747 | 0.08848852 | 0.1194194 | -1.053015 | 63.2 | 42 | -27.29 | -2.086693 | -90.61572 | 129.5 | 482.633 | 10 | 11 | 7.5 | 91.08 | The role of membrane surface charge and solute physico-chemical properties in the rejection of organic acids by NF membranes
718 | NF90 | NF | Glutaric acid | 110-94-1 | O=C(O)CCCC(=O)O | 132.115 | 0.409435 | 0.3096643 | -2 | 0.046 | 1.429 | 4.150592e-09 | 5.41 | nan | nan | nan | 640000 | -0.4812302 | 0.3028558 | 56.1 | 3.23 | 5.19 | 54.58 | 0.36 | 1.28 | 1.05 | 0.75 | 0.9619 | 118 | 0.2386677 | 1.29747 | 0.08848852 | 0.1194194 | -1.053015 | 63.2 | 42 | -27.29 | -2.086693 | -90.61572 | 129.5 | 482.633 | 10 | 11 | 8 | 92.05 | The role of membrane surface charge and solute physico-chemical properties in the rejection of organic acids by NF membranes
719 | NF90 | NF | Glutaric acid | 110-94-1 | O=C(O)CCCC(=O)O | 132.115 | 0.409435 | 0.3096643 | -2 | 0.046 | 1.429 | 4.150592e-09 | 5.41 | nan | nan | nan | 640000 | -0.4812302 | 0.3028558 | 56.1 | 3.23 | 5.19 | 54.58 | 0.36 | 1.28 | 1.05 | 0.75 | 0.9619 | 118 | 0.2386677 | 1.29747 | 0.08848852 | 0.1194194 | -1.053015 | 63.2 | 42 | -27.29 | -2.086693 | -90.61572 | 129.5 | 482.633 | 10 | 11 | 8.5 | 92.1 | The role of membrane surface charge and solute physico-chemical properties in the rejection of organic acids by NF membranes
720 | NF90 | NF | Glutaric acid | 110-94-1 | O=C(O)CCCC(=O)O | 132.115 | 0.409435 | 0.3096643 | -2 | 0.046 | 1.429 | 4.150592e-09 | 5.41 | nan | nan | nan | 640000 | -0.4812302 | 0.3028558 | 56.1 | 3.23 | 5.19 | 54.58 | 0.36 | 1.28 | 1.05 | 0.75 | 0.9619 | 118 | 0.2386677 | 1.29747 | 0.08848852 | 0.1194194 | -1.053015 | 63.2 | 42 | -27.29 | -2.086693 | -90.61572 | 129.5 | 482.633 | 10 | 11 | 9 | 92.61 | The role of membrane surface charge and solute physico-chemical properties in the rejection of organic acids by NF membranes
722 | NF90 | NF | Dexamethasone | 50-02-2 | C[C@@H]1CC2[C@@H]3CCC4=CC(=O)C=C[C@]4(C)[C@@]3(F)[C@@H](O)C[C@]2(C)[C@@]1(O)C(=O)CO | 392.467 | 0.6009143 | 0.5139916 | 0 | 1.682 | 1.32 | 1.389737e-09 | 12.13 | nan | 1.83 | 1.83 | 89 | -0.3897124 | 0.1899062 | 56.5 | 4.86 | 7.43 | 0 | 2.04 | 3.51 | 0.71 | 1.92 | 2.9132 | 118 | 0.2386677 | 2.153586 | 1.330761 | 1 | -1.062965 | 54.1 | 42 | -27.29 | -2.086693 | -90.61572 | 129.5 | 1500 | 10 | 10 | 7 | 99.4 | Effect of water matrices on removal of veterinary pharmaceuticals by nanofiltration and reverse osmosis membranes
723 | NF90 | NF | Dexamethasone | 50-02-2 | C[C@@H]1CC2[C@@H]3CCC4=CC(=O)C=C[C@]4(C)[C@@]3(F)[C@@H](O)C[C@]2(C)[C@@]1(O)C(=O)CO | 392.467 | 0.6009143 | 0.5139916 | 0 | 1.682 | 1.32 | 1.389737e-09 | 12.13 | nan | 1.83 | 1.83 | 89 | -0.3897124 | 0.1899062 | 56.5 | 4.86 | 7.43 | 0 | 2.04 | 3.51 | 0.71 | 1.92 | 2.9132 | 118 | 0.2386677 | 2.153586 | 1.330761 | 1 | -1.062965 | 54.1 | 42 | -27.29 | -2.086693 | -90.61572 | 129.5 | 1000 | 10 | 15 | 7 | 99.6 | Removal of Glucocorticosteroids and Anesthetics from Water with RO/NF Membranes
744 | NF90 | NF | Dexamethasone | 50-02-2 | C[C@@H]1CC2[C@@H]3CCC4=CC(=O)C=C[C@]4(C)[C@@]3(F)[C@@H](O)C[C@]2(C)[C@@]1(O)C(=O)CO | 392.467 | 0.6009143 | 0.5139916 | 0 | 1.682 | 1.32 | 1.389737e-09 | 12.13 | nan | 1.83 | 1.83 | 89 | -0.3897124 | 0.1899062 | 56.5 | 4.86 | 7.43 | 0 | 2.04 | 3.51 | 0.71 | 1.92 | 2.9132 | 118 | 0.2386677 | 2.153586 | 1.330761 | 1 | -1.062965 | 54.1 | 42 | -27.29 | -2.086693 | -90.61572 | 129.5 | 1000 | 120 | 15 | 7 | 99.6 | Removal of Glucocorticosteroids and Anesthetics from Water with RO/NF Membranes
745 | NF90 | NF | Dexamethasone | 50-02-2 | C[C@@H]1CC2[C@@H]3CCC4=CC(=O)C=C[C@]4(C)[C@@]3(F)[C@@H](O)C[C@]2(C)[C@@]1(O)C(=O)CO | 392.467 | 0.6009143 | 0.5139916 | 0 | 1.682 | 1.32 | 1.389737e-09 | 12.13 | nan | 1.83 | 1.83 | 89 | -0.3897124 | 0.1899062 | 56.5 | 4.86 | 7.43 | 0 | 2.04 | 3.51 | 0.71 | 1.92 | 2.9132 | 118 | 0.2386677 | 2.153586 | 1.330761 | 1 | -1.062965 | 54.1 | 42 | -27.29 | -2.086693 | -90.61572 | 129.5 | 1000 | 240 | 15 | 7 | 99.6 | Removal of Glucocorticosteroids and Anesthetics from Water with RO/NF Membranes
746 | NF90 | NF | Dexamethasone | 50-02-2 | C[C@@H]1CC2[C@@H]3CCC4=CC(=O)C=C[C@]4(C)[C@@]3(F)[C@@H](O)C[C@]2(C)[C@@]1(O)C(=O)CO | 392.467 | 0.6009143 | 0.5139916 | 0 | 1.682 | 1.32 | 1.389737e-09 | 12.13 | nan | 1.83 | 1.83 | 89 | -0.3897124 | 0.1899062 | 56.5 | 4.86 | 7.43 | 0 | 2.04 | 3.51 | 0.71 | 1.92 | 2.9132 | 118 | 0.2386677 | 2.153586 | 1.330761 | 1 | -1.062965 | 54.1 | 42 | -27.29 | -2.086693 | -90.61572 | 129.5 | 1000 | 360 | 15 | 7 | 99.6 | Removal of Glucocorticosteroids and Anesthetics from Water with RO/NF Membranes
747 | NF90 | NF | Dexamethasone | 50-02-2 | C[C@@H]1CC2[C@@H]3CCC4=CC(=O)C=C[C@]4(C)[C@@]3(F)[C@@H](O)C[C@]2(C)[C@@]1(O)C(=O)CO | 392.467 | 0.6009143 | 0.5139916 | 0 | 1.682 | 1.32 | 1.389737e-09 | 12.13 | nan | 1.83 | 1.83 | 89 | -0.3897124 | 0.1899062 | 56.5 | 4.86 | 7.43 | 0 | 2.04 | 3.51 | 0.71 | 1.92 | 2.9132 | 118 | 0.2386677 | 2.153586 | 1.330761 | 1 | -1.062965 | 54.1 | 42 | -27.29 | -2.086693 | -90.61572 | 129.5 | 1000 | 480 | 15 | 7 | 99.6 | Removal of Glucocorticosteroids and Anesthetics from Water with RO/NF Membranes
748 | NF90 | NF | Dexamethasone | 50-02-2 | C[C@@H]1CC2[C@@H]3CCC4=CC(=O)C=C[C@]4(C)[C@@]3(F)[C@@H](O)C[C@]2(C)[C@@]1(O)C(=O)CO | 392.467 | 0.6009143 | 0.5139916 | 0 | 1.682 | 1.32 | 1.389737e-09 | 12.13 | nan | 1.83 | 1.83 | 89 | -0.3897124 | 0.1899062 | 56.5 | 4.86 | 7.43 | 0 | 2.04 | 3.51 | 0.71 | 1.92 | 2.9132 | 118 | 0.2386677 | 2.153586 | 1.330761 | 1 | -1.062965 | 54.1 | 42 | -27.29 | -2.086693 | -90.61572 | 129.5 | 1000 | 720 | 15 | 7 | 99.6 | Removal of Glucocorticosteroids and Anesthetics from Water with RO/NF Membranes
749 | NF90 | NF | Dexamethasone | 50-02-2 | C[C@@H]1CC2[C@@H]3CCC4=CC(=O)C=C[C@]4(C)[C@@]3(F)[C@@H](O)C[C@]2(C)[C@@]1(O)C(=O)CO | 392.467 | 0.6009143 | 0.5139916 | 0 | 1.682 | 1.32 | 1.389737e-09 | 12.13 | nan | 1.83 | 1.83 | 89 | -0.3897124 | 0.1899062 | 56.5 | 4.86 | 7.43 | 0 | 2.04 | 3.51 | 0.71 | 1.92 | 2.9132 | 118 | 0.2386677 | 2.153586 | 1.330761 | 1 | -1.062965 | 54.1 | 42 | -27.29 | -2.086693 | -90.61572 | 129.5 | 1000 | 1440 | 15 | 7 | 99.7 | Removal of Glucocorticosteroids and Anesthetics from Water with RO/NF Membranes
751 | NF90 | NF | Hydrocortisone | 50-23-7 | C[C@]12CC(O)[C@H]3[C@@H](CCC4=CC(=O)CC[C@@]43C)[C@@H]1CC[C@]2(O)C(=O)CO | 362.466 | 0.5788653 | 0.4953167 | 0 | 1.275 | 1.4 | 1.756191e-09 | 12.58 | nan | nan | nan | 320 | -0.3927729 | 0.1896292 | 58.8 | 4.45 | 7.53 | 0 | 2.03 | 3.49 | 0.71 | 1.9 | 2.7976 | 118 | 0.2386677 | 2.07534 | 1.156356 | 1 | -1.119506 | 54.1 | 42 | -27.29 | -2.086693 | -90.61572 | 129.5 | 1000 | 10 | 15 | 7 | 99.4 | Removal of Glucocorticosteroids and Anesthetics from Water with RO/NF Membranes
752 | NF90 | NF | Hydrocortisone | 50-23-7 | C[C@]12CC(O)[C@H]3[C@@H](CCC4=CC(=O)CC[C@@]43C)[C@@H]1CC[C@]2(O)C(=O)CO | 362.466 | 0.5788653 | 0.4953167 | 0 | 1.275 | 1.4 | 1.756191e-09 | 12.58 | nan | nan | nan | 320 | -0.3927729 | 0.1896292 | 58.8 | 4.45 | 7.53 | 0 | 2.03 | 3.49 | 0.71 | 1.9 | 2.7976 | 118 | 0.2386677 | 2.07534 | 1.156356 | 1 | -1.119506 | 54.1 | 42 | -27.29 | -2.086693 | -90.61572 | 129.5 | 1000 | 120 | 15 | 7 | 99.3 | Removal of Glucocorticosteroids and Anesthetics from Water with RO/NF Membranes
753 | NF90 | NF | Hydrocortisone | 50-23-7 | C[C@]12CC(O)[C@H]3[C@@H](CCC4=CC(=O)CC[C@@]43C)[C@@H]1CC[C@]2(O)C(=O)CO | 362.466 | 0.5788653 | 0.4953167 | 0 | 1.275 | 1.4 | 1.756191e-09 | 12.58 | nan | nan | nan | 320 | -0.3927729 | 0.1896292 | 58.8 | 4.45 | 7.53 | 0 | 2.03 | 3.49 | 0.71 | 1.9 | 2.7976 | 118 | 0.2386677 | 2.07534 | 1.156356 | 1 | -1.119506 | 54.1 | 42 | -27.29 | -2.086693 | -90.61572 | 129.5 | 1000 | 240 | 15 | 7 | 99.3 | Removal of Glucocorticosteroids and Anesthetics from Water with RO/NF Membranes
754 | NF90 | NF | Hydrocortisone | 50-23-7 | C[C@]12CC(O)[C@H]3[C@@H](CCC4=CC(=O)CC[C@@]43C)[C@@H]1CC[C@]2(O)C(=O)CO | 362.466 | 0.5788653 | 0.4953167 | 0 | 1.275 | 1.4 | 1.756191e-09 | 12.58 | nan | nan | nan | 320 | -0.3927729 | 0.1896292 | 58.8 | 4.45 | 7.53 | 0 | 2.03 | 3.49 | 0.71 | 1.9 | 2.7976 | 118 | 0.2386677 | 2.07534 | 1.156356 | 1 | -1.119506 | 54.1 | 42 | -27.29 | -2.086693 | -90.61572 | 129.5 | 1000 | 360 | 15 | 7 | 99.4 | Removal of Glucocorticosteroids and Anesthetics from Water with RO/NF Membranes
755 | NF90 | NF | Hydrocortisone | 50-23-7 | C[C@]12CC(O)[C@H]3[C@@H](CCC4=CC(=O)CC[C@@]43C)[C@@H]1CC[C@]2(O)C(=O)CO | 362.466 | 0.5788653 | 0.4953167 | 0 | 1.275 | 1.4 | 1.756191e-09 | 12.58 | nan | nan | nan | 320 | -0.3927729 | 0.1896292 | 58.8 | 4.45 | 7.53 | 0 | 2.03 | 3.49 | 0.71 | 1.9 | 2.7976 | 118 | 0.2386677 | 2.07534 | 1.156356 | 1 | -1.119506 | 54.1 | 42 | -27.29 | -2.086693 | -90.61572 | 129.5 | 1000 | 480 | 15 | 7 | 99.3 | Removal of Glucocorticosteroids and Anesthetics from Water with RO/NF Membranes
756 | NF90 | NF | Hydrocortisone | 50-23-7 | C[C@]12CC(O)[C@H]3[C@@H](CCC4=CC(=O)CC[C@@]43C)[C@@H]1CC[C@]2(O)C(=O)CO | 362.466 | 0.5788653 | 0.4953167 | 0 | 1.275 | 1.4 | 1.756191e-09 | 12.58 | nan | nan | nan | 320 | -0.3927729 | 0.1896292 | 58.8 | 4.45 | 7.53 | 0 | 2.03 | 3.49 | 0.71 | 1.9 | 2.7976 | 118 | 0.2386677 | 2.07534 | 1.156356 | 1 | -1.119506 | 54.1 | 42 | -27.29 | -2.086693 | -90.61572 | 129.5 | 1000 | 720 | 15 | 7 | 99.4 | Removal of Glucocorticosteroids and Anesthetics from Water with RO/NF Membranes
757 | NF90 | NF | Hydrocortisone | 50-23-7 | C[C@]12CC(O)[C@H]3[C@@H](CCC4=CC(=O)CC[C@@]43C)[C@@H]1CC[C@]2(O)C(=O)CO | 362.466 | 0.5788653 | 0.4953167 | 0 | 1.275 | 1.4 | 1.756191e-09 | 12.58 | nan | nan | nan | 320 | -0.3927729 | 0.1896292 | 58.8 | 4.45 | 7.53 | 0 | 2.03 | 3.49 | 0.71 | 1.9 | 2.7976 | 118 | 0.2386677 | 2.07534 | 1.156356 | 1 | -1.119506 | 54.1 | 42 | -27.29 | -2.086693 | -90.61572 | 129.5 | 1000 | 1440 | 15 | 7 | 99.4 | Removal of Glucocorticosteroids and Anesthetics from Water with RO/NF Membranes
758 | NF90 | NF | Lidocaine | 137-58-6 | CCN(CC)CC(=O)NC1=C(C)C=CC=C1C | 234.343 | 0.5517472 | 0.4043236 | 0.8504 | 2.843 | 1.026 | 1.515426e-09 | 14.23 | 7.928 | 2.44 | 2.44 | 410 | -0.3244846 | 0.2380661 | 39.1 | 4.51 | 6.75 | -23.207416 | 1.11 | 1.51 | 0.07 | 1.24 | 2.0589 | 118 | 0.2386677 | 1.694086 | 0.481755 | 2.468469 | -0.5912647 | 54.1 | 42 | -27.29 | -2.086693 | -90.61572 | 129.5 | 1000 | 10 | 15 | 7 | 99.3 | Removal of Glucocorticosteroids and Anesthetics from Water with RO/NF Membranes
759 | NF90 | NF | Lidocaine | 137-58-6 | CCN(CC)CC(=O)NC1=C(C)C=CC=C1C | 234.343 | 0.5517472 | 0.4043236 | 0.8504 | 2.843 | 1.026 | 1.515426e-09 | 14.23 | 7.928 | 2.44 | 2.44 | 410 | -0.3244846 | 0.2380661 | 39.1 | 4.51 | 6.75 | -23.207416 | 1.11 | 1.51 | 0.07 | 1.24 | 2.0589 | 118 | 0.2386677 | 1.694086 | 0.481755 | 2.468469 | -0.5912647 | 54.1 | 42 | -27.29 | -2.086693 | -90.61572 | 129.5 | 1000 | 120 | 15 | 7 | 99.4 | Removal of Glucocorticosteroids and Anesthetics from Water with RO/NF Membranes
760 | NF90 | NF | Lidocaine | 137-58-6 | CCN(CC)CC(=O)NC1=C(C)C=CC=C1C | 234.343 | 0.5517472 | 0.4043236 | 0.8504 | 2.843 | 1.026 | 1.515426e-09 | 14.23 | 7.928 | 2.44 | 2.44 | 410 | -0.3244846 | 0.2380661 | 39.1 | 4.51 | 6.75 | -23.207416 | 1.11 | 1.51 | 0.07 | 1.24 | 2.0589 | 118 | 0.2386677 | 1.694086 | 0.481755 | 2.468469 | -0.5912647 | 54.1 | 42 | -27.29 | -2.086693 | -90.61572 | 129.5 | 1000 | 240 | 15 | 7 | 99.1 | Removal of Glucocorticosteroids and Anesthetics from Water with RO/NF Membranes
761 | NF90 | NF | Lidocaine | 137-58-6 | CCN(CC)CC(=O)NC1=C(C)C=CC=C1C | 234.343 | 0.5517472 | 0.4043236 | 0.8504 | 2.843 | 1.026 | 1.515426e-09 | 14.23 | 7.928 | 2.44 | 2.44 | 410 | -0.3244846 | 0.2380661 | 39.1 | 4.51 | 6.75 | -23.207416 | 1.11 | 1.51 | 0.07 | 1.24 | 2.0589 | 118 | 0.2386677 | 1.694086 | 0.481755 | 2.468469 | -0.5912647 | 54.1 | 42 | -27.29 | -2.086693 | -90.61572 | 129.5 | 1000 | 360 | 15 | 7 | 99.1 | Removal of Glucocorticosteroids and Anesthetics from Water with RO/NF Membranes
762 | NF90 | NF | Lidocaine | 137-58-6 | CCN(CC)CC(=O)NC1=C(C)C=CC=C1C | 234.343 | 0.5517472 | 0.4043236 | 0.8504 | 2.843 | 1.026 | 1.515426e-09 | 14.23 | 7.928 | 2.44 | 2.44 | 410 | -0.3244846 | 0.2380661 | 39.1 | 4.51 | 6.75 | -23.207416 | 1.11 | 1.51 | 0.07 | 1.24 | 2.0589 | 118 | 0.2386677 | 1.694086 | 0.481755 | 2.468469 | -0.5912647 | 54.1 | 42 | -27.29 | -2.086693 | -90.61572 | 129.5 | 1000 | 480 | 15 | 7 | 99.1 | Removal of Glucocorticosteroids and Anesthetics from Water with RO/NF Membranes
763 | NF90 | NF | Lidocaine | 137-58-6 | CCN(CC)CC(=O)NC1=C(C)C=CC=C1C | 234.343 | 0.5517472 | 0.4043236 | 0.8504 | 2.843 | 1.026 | 1.515426e-09 | 14.23 | 7.928 | 2.44 | 2.44 | 410 | -0.3244846 | 0.2380661 | 39.1 | 4.51 | 6.75 | -23.207416 | 1.11 | 1.51 | 0.07 | 1.24 | 2.0589 | 118 | 0.2386677 | 1.694086 | 0.481755 | 2.468469 | -0.5912647 | 54.1 | 42 | -27.29 | -2.086693 | -90.61572 | 129.5 | 1000 | 720 | 15 | 7 | 99.2 | Removal of Glucocorticosteroids and Anesthetics from Water with RO/NF Membranes
764 | NF90 | NF | Lidocaine | 137-58-6 | CCN(CC)CC(=O)NC1=C(C)C=CC=C1C | 234.343 | 0.5517472 | 0.4043236 | 0.8504 | 2.843 | 1.026 | 1.515426e-09 | 14.23 | 7.928 | 2.44 | 2.44 | 410 | -0.3244846 | 0.2380661 | 39.1 | 4.51 | 6.75 | -23.207416 | 1.11 | 1.51 | 0.07 | 1.24 | 2.0589 | 118 | 0.2386677 | 1.694086 | 0.481755 | 2.468469 | -0.5912647 | 54.1 | 42 | -27.29 | -2.086693 | -90.61572 | 129.5 | 1000 | 1440 | 15 | 7 | 99.2 | Removal of Glucocorticosteroids and Anesthetics from Water with RO/NF Membranes
765 | NF90 | NF | Prometryn | 7287-19-6 | CSC1=NC(NC(C)C)=NC(NC(C)C)=N1 | 241.36 | 0.5994497 | 0.4099137 | 0.3397 | 3.013 | 1.15 | 6.854821e-06 | nan | 4.09 | 3.38 | 3.4 | 33 | -0.3518753 | 0.2281903 | 51.4 | 5.3 | 6.78 | -9.270413 | 1.43 | 1.23 | 0.17 | 1.01 | 1.9425 | 118 | 0.2386677 | 1.717508 | 0.5148173 | 1.434692 | -0.9333351 | 62 | 42 | -27.29 | -2.086693 | -90.61572 | 129.5 | 500 | 10 | 0.01 | 7 | 83.57 | A systematic study on triazine retention by fouled with humic substances NF/ULPRO membranes
766 | NF90 | NF | Propylparaben | 94-13-3 | CCCOC(=O)C1=CC=C(O)C=C1 | 180.203 | 0.4929909 | 0.3577928 | -0.0307 | 2.552 | 1.063 | 7.791905e-06 | 8.5 | nan | nan | nan | 500 | -0.5079662 | 0.3376217 | 51.3 | 3.92 | 6.2 | 0.837803 | 0.9 | 1.45 | 0.74 | 0.43 | 1.4131 | 118 | 0.2386677 | 1.499125 | 0.249126 | 0.9679058 | -0.9307305 | 64 | 42 | -27.29 | -2.086693 | -90.61572 | 129.5 | 800 | 720 | 0.2 | 7 | 50 | A highly selective surface coating for enhanced membrane rejection ofendocrine disrupting compounds: Mechanistic insights andimplications
768 | NF90 | NF | Sucrose | 57-50-1 | OC[C@H]1O[C@H](O[C@]2(CO)O[C@H](CO)[C@@H](O)[C@@H]2O)[C@H](O)[C@@H](O)[C@@H]1O | 342.297 | 0.5558201 | 0.4822933 | 0 | -4.529 | 1.5805 | 6.726912e-06 | 12.62 | nan | -3.7 | -3.7 | 2120000 | -0.3935665 | 0.2235503 | 113 | 5.29 | 5.84 | 0 | 2.32 | 2.78 | 3 | 3.05 | 2.2279 | 118 | 0.2386677 | 2.020773 | 1.041977 | 1 | -2.225185 | 54.1 | 42 | -27.29 | -2.086693 | -90.61572 | 129.5 | 689.476 | 10 | 0.1 | 3.5 | 99.684 | Removal of haloacetic acids from swimming pool water by reverse osmosis and nanofiltration
769 | NF90 | NF | Sulfadiazine | 68-35-9 | NC1=CC=C(S(=O)(=O)NC2=NC=CC=N2)C=C1 | 250.28 | 0.5265321 | 0.4168958 | 0.0933 | 0.387 | 1.52 | 7.929179e-06 | 6.36 | nan | -0.09 | -0.09 | 77 | -0.3987277 | 0.2637234 | 82.6 | 4.53 | 6.12 | -2.546157 | 2.08 | 2.55 | 0.65 | 1.37 | 1.7225 | 118 | 0.2386677 | 1.746762 | 0.5576539 | 1.104217 | -1.649696 | 63.2 | 42 | -27.29 | -2.086693 | -90.61572 | 129.5 | 690 | 10 | 0.8 | 3 | 73.55 | Effect of silica fouling on the removal of pharmaceuticals and personal care products by nanofilltration and reverse osmosis membranes
770 | NF90 | NF | Sulfadiazine | 68-35-9 | NC1=CC=C(S(=O)(=O)NC2=NC=CC=N2)C=C1 | 250.28 | 0.5265321 | 0.4168958 | -0.0091 | 0.387 | 1.52 | 7.929179e-06 | 6.36 | nan | -0.09 | -0.09 | 77 | -0.3987277 | 0.2637234 | 82.6 | 4.53 | 6.12 | 0.248339 | 2.08 | 2.55 | 0.65 | 1.37 | 1.7225 | 118 | 0.2386677 | 1.746762 | 0.5576539 | 0.9903773 | -1.649696 | 63.2 | 42 | -27.29 | -2.086693 | -90.61572 | 129.5 | 690 | 10 | 0.8 | 5 | 73.55 | Effect of silica fouling on the removal of pharmaceuticals and personal care products by nanofilltration and reverse osmosis membranes
771 | NF90 | NF | Sulfadiazine | 68-35-9 | NC1=CC=C(S(=O)(=O)NC2=NC=CC=N2)C=C1 | 250.28 | 0.5265321 | 0.4168958 | -0.911 | 0.387 | 1.52 | 7.929179e-06 | 6.36 | nan | -0.09 | -0.09 | 77 | -0.3987277 | 0.2637234 | 82.6 | 4.53 | 6.12 | 24.86119 | 2.08 | 2.55 | 0.65 | 1.37 | 1.7225 | 118 | 0.2386677 | 1.746762 | 0.5576539 | 0.3798461 | -1.649696 | 63.2 | 42 | -27.29 | -2.086693 | -90.61572 | 129.5 | 690 | 10 | 0.8 | 8 | 79.55 | Effect of silica fouling on the removal of pharmaceuticals and personal care products by nanofilltration and reverse osmosis membranes
772 | NF90 | NF | Sulfadiazine | 68-35-9 | NC1=CC=C(S(=O)(=O)NC2=NC=CC=N2)C=C1 | 250.28 | 0.5265321 | 0.4168958 | -0.999 | 0.387 | 1.52 | 7.929179e-06 | 6.36 | nan | -0.09 | -0.09 | 77 | -0.3987277 | 0.2637234 | 82.6 | 4.53 | 6.12 | 27.26271 | 2.08 | 2.55 | 0.65 | 1.37 | 1.7225 | 118 | 0.2386677 | 1.746762 | 0.5576539 | 0.3459385 | -1.649696 | 63.2 | 42 | -27.29 | -2.086693 | -90.61572 | 129.5 | 690 | 10 | 0.8 | 10 | 96.81 | Effect of silica fouling on the removal of pharmaceuticals and personal care products by nanofilltration and reverse osmosis membranes
773 | NF90 | NF | Sulfamethoxazole | 723-46-6 | CC1=CC(NS(=O)(=O)C2=CC=C(N)C=C2)=NO1 | 253.28 | 0.5634891 | 0.4192141 | 0.0847 | 0.791 | 1.4895 | 7.777528e-06 | 1.6 | 5.7 | 0.56 | -0.56 | 610 | -0.3987277 | 0.2626377 | 70.9 | 5.4 | 5.88 | -2.311463 | 1.89 | 2.23 | 0.58 | 1.29 | 1.7244 | 118 | 0.2386677 | 1.756476 | 0.5722554 | 1.094173 | -1.400252 | 63.2 | 42 | -27.29 | -2.086693 | -90.61572 | 129.5 | 690 | 10 | 0.8 | 3 | 69.61 | Effect of silica fouling on the removal of pharmaceuticals and personal care products by nanofilltration and reverse osmosis membranes
774 | NF90 | NF | Sulfamethoxazole | 723-46-6 | CC1=CC(NS(=O)(=O)C2=CC=C(N)C=C2)=NO1 | 253.28 | 0.5634891 | 0.4192141 | -0.0637 | 0.791 | 1.4895 | 7.777528e-06 | 1.6 | 5.7 | 0.56 | -0.56 | 610 | -0.3987277 | 0.2626377 | 70.9 | 5.4 | 5.88 | 1.738373 | 1.89 | 2.23 | 0.58 | 1.29 | 1.7244 | 118 | 0.2386677 | 1.756476 | 0.5722554 | 0.9345549 | -1.400252 | 63.2 | 42 | -27.29 | -2.086693 | -90.61572 | 129.5 | 690 | 10 | 0.8 | 5 | 74.3 | Effect of silica fouling on the removal of pharmaceuticals and personal care products by nanofilltration and reverse osmosis membranes
775 | NF90 | NF | Sulfamethoxazole | 723-46-6 | CC1=CC(NS(=O)(=O)C2=CC=C(N)C=C2)=NO1 | 253.28 | 0.5634891 | 0.4192141 | -0.9857 | 0.791 | 1.4895 | 7.777528e-06 | 1.6 | 5.7 | 0.56 | -0.56 | 610 | -0.3987277 | 0.2626377 | 70.9 | 5.4 | 5.88 | 26.899753 | 1.89 | 2.23 | 0.58 | 1.29 | 1.7244 | 118 | 0.2386677 | 1.756476 | 0.5722554 | 0.350862 | -1.400252 | 63.2 | 42 | -27.29 | -2.086693 | -90.61572 | 129.5 | 690 | 10 | 0.8 | 8 | 79.55 | Effect of silica fouling on the removal of pharmaceuticals and personal care products by nanofilltration and reverse osmosis membranes
776 | NF90 | NF | Sulfamethoxazole | 723-46-6 | CC1=CC(NS(=O)(=O)C2=CC=C(N)C=C2)=NO1 | 253.28 | 0.5634891 | 0.4192141 | -1 | 0.791 | 1.4895 | 7.777528e-06 | 1.6 | 5.7 | 0.56 | -0.56 | 610 | -0.3987277 | 0.2626377 | 70.9 | 5.4 | 5.88 | 27.29 | 1.89 | 2.23 | 0.58 | 1.29 | 1.7244 | 118 | 0.2386677 | 1.756476 | 0.5722554 | 0.3455711 | -1.400252 | 63.2 | 42 | -27.29 | -2.086693 | -90.61572 | 129.5 | 690 | 10 | 0.8 | 10 | 96.62 | Effect of silica fouling on the removal of pharmaceuticals and personal care products by nanofilltration and reverse osmosis membranes
777 | NF90 | NF | Procaine | 59-46-1 | CCN(CC)CCOC(=O)C1=CC=C(N)C=C1 | 236.315 | 0.5886629 | 0.4059035 | 0.9892 | 1.88 | 1.17 | 7.014515e-06 | nan | 9.04 | 1 | 0.29 | 9450 | -0.4607323 | 0.3376672 | nan | 4.31 | 8.04 | -26.995268 | 1.15 | 1.34 | 0.26 | 1.44 | 1.9767 | 118 | 0.2386677 | 1.700705 | 0.4909882 | 2.860742 | #VALUE! | 54.1 | 42 | -27.29 | -2.086693 | -90.61572 | 129.5 | 1000 | 10 | 15 | 7 | 99.6 | Removal of Glucocorticosteroids and Anesthetics from Water with RO/NF Membranes
778 | NF90 | NF | Procaine | 59-46-1 | CCN(CC)CCOC(=O)C1=CC=C(N)C=C1 | 236.315 | 0.5886629 | 0.4059035 | 0.9892 | 1.88 | 1.17 | 7.014515e-06 | nan | 9.04 | 1 | 0.29 | 9450 | -0.4607323 | 0.3376672 | nan | 4.31 | 8.04 | -26.995268 | 1.15 | 1.34 | 0.26 | 1.44 | 1.9767 | 118 | 0.2386677 | 1.700705 | 0.4909882 | 2.860742 | #VALUE! | 54.1 | 42 | -27.29 | -2.086693 | -90.61572 | 129.5 | 1000 | 120 | 15 | 7 | 98.5 | Removal of Glucocorticosteroids and Anesthetics from Water with RO/NF Membranes
779 | NF90 | NF | Procaine | 59-46-1 | CCN(CC)CCOC(=O)C1=CC=C(N)C=C1 | 236.315 | 0.5886629 | 0.4059035 | 0.9892 | 1.88 | 1.17 | 7.014515e-06 | nan | 9.04 | 1 | 0.29 | 9450 | -0.4607323 | 0.3376672 | nan | 4.31 | 8.04 | -26.995268 | 1.15 | 1.34 | 0.26 | 1.44 | 1.9767 | 118 | 0.2386677 | 1.700705 | 0.4909882 | 2.860742 | #VALUE! | 54.1 | 42 | -27.29 | -2.086693 | -90.61572 | 129.5 | 1000 | 240 | 15 | 7 | 98.5 | Removal of Glucocorticosteroids and Anesthetics from Water with RO/NF Membranes
780 | NF90 | NF | Procaine | 59-46-1 | CCN(CC)CCOC(=O)C1=CC=C(N)C=C1 | 236.315 | 0.5886629 | 0.4059035 | 0.9892 | 1.88 | 1.17 | 7.014515e-06 | nan | 9.04 | 1 | 0.29 | 9450 | -0.4607323 | 0.3376672 | nan | 4.31 | 8.04 | -26.995268 | 1.15 | 1.34 | 0.26 | 1.44 | 1.9767 | 118 | 0.2386677 | 1.700705 | 0.4909882 | 2.860742 | #VALUE! | 54.1 | 42 | -27.29 | -2.086693 | -90.61572 | 129.5 | 1000 | 360 | 15 | 7 | 98.6 | Removal of Glucocorticosteroids and Anesthetics from Water with RO/NF Membranes
781 | NF90 | NF | Procaine | 59-46-1 | CCN(CC)CCOC(=O)C1=CC=C(N)C=C1 | 236.315 | 0.5886629 | 0.4059035 | 0.9892 | 1.88 | 1.17 | 7.014515e-06 | nan | 9.04 | 1 | 0.29 | 9450 | -0.4607323 | 0.3376672 | nan | 4.31 | 8.04 | -26.995268 | 1.15 | 1.34 | 0.26 | 1.44 | 1.9767 | 118 | 0.2386677 | 1.700705 | 0.4909882 | 2.860742 | #VALUE! | 54.1 | 42 | -27.29 | -2.086693 | -90.61572 | 129.5 | 1000 | 480 | 15 | 7 | 98.4 | Removal of Glucocorticosteroids and Anesthetics from Water with RO/NF Membranes
782 | NF90 | NF | Procaine | 59-46-1 | CCN(CC)CCOC(=O)C1=CC=C(N)C=C1 | 236.315 | 0.5886629 | 0.4059035 | 0.9892 | 1.88 | 1.17 | 7.014515e-06 | nan | 9.04 | 1 | 0.29 | 9450 | -0.4607323 | 0.3376672 | nan | 4.31 | 8.04 | -26.995268 | 1.15 | 1.34 | 0.26 | 1.44 | 1.9767 | 118 | 0.2386677 | 1.700705 | 0.4909882 | 2.860742 | #VALUE! | 54.1 | 42 | -27.29 | -2.086693 | -90.61572 | 129.5 | 1000 | 720 | 15 | 7 | 98.7 | Removal of Glucocorticosteroids and Anesthetics from Water with RO/NF Membranes
783 | NF90 | NF | Procaine | 59-46-1 | CCN(CC)CCOC(=O)C1=CC=C(N)C=C1 | 236.315 | 0.5886629 | 0.4059035 | 0.9892 | 1.88 | 1.17 | 7.014515e-06 | nan | 9.04 | 1 | 0.29 | 9450 | -0.4607323 | 0.3376672 | nan | 4.31 | 8.04 | -26.995268 | 1.15 | 1.34 | 0.26 | 1.44 | 1.9767 | 118 | 0.2386677 | 1.700705 | 0.4909882 | 2.860742 | #VALUE! | 54.1 | 42 | -27.29 | -2.086693 | -90.61572 | 129.5 | 1000 | 1440 | 15 | 7 | 98.8 | Removal of Glucocorticosteroids and Anesthetics from Water with RO/NF Membranes
784 | NF90 | NF | Sulfamethoxazole | 723-46-6 | CC1=CC(NS(=O)(=O)C2=CC=C(N)C=C2)=NO1 | 253.28 | 0.5634891 | 0.4192141 | -0.8735 | 0.791 | 1.4895 | 7.777528e-06 | 1.6 | 5.7 | 0.56 | -0.56 | 610 | -0.3987277 | 0.2626377 | 70.9 | 5.4 | 5.88 | 23.837815 | 1.89 | 2.23 | 0.58 | 1.29 | 1.7244 | 118 | 0.2386677 | 1.756476 | 0.5722554 | 0.3952869 | -1.400252 | 54.1 | 42 | -27.29 | -2.086693 | -90.61572 | 129.5 | 1500 | 10 | 10 | 7 | 97.2 | Effect of water matrices on removal of veterinary pharmaceuticals by nanofiltration and reverse osmosis membranes
785 | NF90 | NF | Sulfamethazine | 57-68-1 | CC1=CC(C)=NC(NS(=O)(=O)C2=CC=C(N)C=C2)=N1 | 278.33 | 0.587333 | 0.4380243 | 0.091 | 0.65 | 1.4655 | 7.278298e-06 | 2.65 | 7.65 | nan | nan | 1300 | -0.3987277 | 0.2637236 | 71.4 | 4.9 | 7.04 | -2.48339 | 2.13 | 2.53 | 0.59 | 1.53 | 2.0043 | 118 | 0.2386677 | 1.835289 | 0.697708 | 1.101522 | -1.411316 | 63.2 | 42 | -27.29 | -2.086693 | -90.61572 | 129.5 | 690 | 10 | 0.8 | 3 | 74.67 | Effect of silica fouling on the removal of pharmaceuticals and personal care products by nanofilltration and reverse osmosis membranes
786 | NF90 | NF | Sulfamethazine | 57-68-1 | CC1=CC(C)=NC(NS(=O)(=O)C2=CC=C(N)C=C2)=N1 | 278.33 | 0.587333 | 0.4380243 | -0.009 | 0.65 | 1.4655 | 7.278298e-06 | 2.65 | 7.65 | nan | nan | 1300 | -0.3987277 | 0.2637236 | 71.4 | 4.9 | 7.04 | 0.24561 | 2.13 | 2.53 | 0.59 | 1.53 | 2.0043 | 118 | 0.2386677 | 1.835289 | 0.697708 | 0.9904826 | -1.411316 | 63.2 | 42 | -27.29 | -2.086693 | -90.61572 | 129.5 | 690 | 10 | 0.8 | 5 | 72.8 | Effect of silica fouling on the removal of pharmaceuticals and personal care products by nanofilltration and reverse osmosis membranes
787 | NF90 | NF | Sulfamethazine | 57-68-1 | CC1=CC(C)=NC(NS(=O)(=O)C2=CC=C(N)C=C2)=N1 | 278.33 | 0.587333 | 0.4380243 | -0.9103 | 0.65 | 1.4655 | 7.278298e-06 | 2.65 | 7.65 | nan | nan | 1300 | -0.3987277 | 0.2637236 | 71.4 | 4.9 | 7.04 | 24.842087 | 2.13 | 2.53 | 0.59 | 1.53 | 2.0043 | 118 | 0.2386677 | 1.835289 | 0.697708 | 0.3801287 | -1.411316 | 63.2 | 42 | -27.29 | -2.086693 | -90.61572 | 129.5 | 690 | 10 | 0.8 | 8 | 75.8 | Effect of silica fouling on the removal of pharmaceuticals and personal care products by nanofilltration and reverse osmosis membranes
788 | NF90 | NF | Sulfamethazine | 57-68-1 | CC1=CC(C)=NC(NS(=O)(=O)C2=CC=C(N)C=C2)=N1 | 278.33 | 0.587333 | 0.4380243 | -0.999 | 0.65 | 1.4655 | 7.278298e-06 | 2.65 | 7.65 | nan | nan | 1300 | -0.3987277 | 0.2637236 | 71.4 | 4.9 | 7.04 | 27.26271 | 2.13 | 2.53 | 0.59 | 1.53 | 2.0043 | 118 | 0.2386677 | 1.835289 | 0.697708 | 0.3459385 | -1.411316 | 63.2 | 42 | -27.29 | -2.086693 | -90.61572 | 129.5 | 690 | 10 | 0.8 | 10 | 96.44 | Effect of silica fouling on the removal of pharmaceuticals and personal care products by nanofilltration and reverse osmosis membranes
789 | NF90 | NF | Tribromoacetic acid | 75-96-7 | O=C(O)C(Br)(Br)Br | 296.74 | 0.3663932 | 0.4512777 | -0.9984 | 1.98 | 3.098 | 1.097499e-05 | 0.72 | nan | -1.25 | -1.26 | 200000 | -0.4789186 | 0.3420153 | 78.4 | 3.39 | 3.96 | 27.246336 | 1.08 | 1.26 | 0.98 | 0.31 | 0.9898 | 118 | 0.2386677 | 1.89082 | 0.7935596 | 0.3461591 | -1.562319 | 54.1 | 42 | -27.29 | -2.086693 | -90.61572 | 129.5 | 689.476 | 10 | 0.1 | 3.5 | 100 | Removal of haloacetic acids from swimming pool water by reverse osmosis and nanofiltration
790 | NF90 | NF | Trichloroacetic acid | 76-03-9 | O=C(O)C(Cl)(Cl)Cl | 163.38 | 0.3493494 | 0.3418399 | -0.9838 | 1.529 | 1.6126 | 1.061125e-05 | 0.51 | nan | -2.22 | -2.23 | 54000 | -0.4780803 | 0.3556108 | 53 | 3.17 | 3.85 | 26.847902 | 0.52 | 1.21 | 1.01 | 0.26 | 0.832 | 118 | 0.2386677 | 1.432284 | 0.1868691 | 0.3515711 | -0.9746691 | 54.1 | 42 | -27.29 | -2.086693 | -90.61572 | 129.5 | 689.476 | 10 | 0.1 | 3.5 | 94.472 | Removal of haloacetic acids from swimming pool water by reverse osmosis and nanofiltration
791 | NF90 | NF | Triclosan | 3380-34-5 | OC1=CC(Cl)=CC=C1OC1=CC=C(Cl)C=C1Cl | 289.54 | 0.5226232 | 0.4461482 | 0 | 4.982 | 1.55 | 7.351065e-06 | 7.9 | nan | 5.27 | 5.13 | 12 | -0.5042031 | 0.1687139 | 51.7 | 4.17 | 6.55 | 0 | 1.73 | 1.55 | 0.47 | 0.45 | 1.8088 | 118 | 0.2386677 | 1.869328 | 0.7557306 | 1 | -0.9411337 | 63.2 | 42 | -27.29 | -2.086693 | -90.61572 | 129.5 | 690 | 10 | 0.8 | 3 | 74.3 | Effect of silica fouling on the removal of pharmaceuticals and personal care products by nanofilltration and reverse osmosis membranes
792 | NF90 | NF | Triclosan | 3380-34-5 | OC1=CC(Cl)=CC=C1OC1=CC=C(Cl)C=C1Cl | 289.54 | 0.5226232 | 0.4461482 | 0 | 4.982 | 1.55 | 7.351065e-06 | 7.9 | nan | 5.27 | 5.13 | 12 | -0.5042031 | 0.1687139 | 51.7 | 4.17 | 6.55 | 0 | 1.73 | 1.55 | 0.47 | 0.45 | 1.8088 | 118 | 0.2386677 | 1.869328 | 0.7557306 | 1 | -0.9411337 | 63.2 | 42 | -27.29 | -2.086693 | -90.61572 | 129.5 | 690 | 10 | 0.8 | 5 | 74.3 | Effect of silica fouling on the removal of pharmaceuticals and personal care products by nanofilltration and reverse osmosis membranes
793 | NF90 | NF | Triclosan | 3380-34-5 | OC1=CC(Cl)=CC=C1OC1=CC=C(Cl)C=C1Cl | 289.54 | 0.5226232 | 0.4461482 | -0.676 | 4.982 | 1.55 | 7.351065e-06 | 7.9 | nan | 5.27 | 5.13 | 12 | -0.5042031 | 0.1687139 | 51.7 | 4.17 | 6.55 | 18.44804 | 1.73 | 1.55 | 0.47 | 0.45 | 1.8088 | 118 | 0.2386677 | 1.869328 | 0.7557306 | 0.4875861 | -0.9411337 | 63.2 | 42 | -27.29 | -2.086693 | -90.61572 | 129.5 | 690 | 10 | 0.8 | 8 | 57.04 | Effect of silica fouling on the removal of pharmaceuticals and personal care products by nanofilltration and reverse osmosis membranes
794 | NF90 | NF | Triclosan | 3380-34-5 | OC1=CC(Cl)=CC=C1OC1=CC=C(Cl)C=C1Cl | 289.54 | 0.5226232 | 0.4461482 | -0.9952 | 4.982 | 1.55 | 7.351065e-06 | 7.9 | nan | 5.27 | 5.13 | 12 | -0.5042031 | 0.1687139 | 51.7 | 4.17 | 6.55 | 27.159008 | 1.73 | 1.55 | 0.47 | 0.45 | 1.8088 | 118 | 0.2386677 | 1.869328 | 0.7557306 | 0.3473381 | -0.9411337 | 63.2 | 42 | -27.29 | -2.086693 | -90.61572 | 129.5 | 690 | 10 | 0.8 | 10 | 91.56 | Effect of silica fouling on the removal of pharmaceuticals and personal care products by nanofilltration and reverse osmosis membranes
795 | NF90 | NF | Trimethoprim | 738-70-5 | COC1=CC(CC2=CN=C(N)N=C2N)=CC(OC)=C1OC | 290.323 | 0.5877202 | 0.4467093 | 0.9345 | 1.284 | 1.252 | 6.45676e-06 | nan | 7.12 | -1.16 | -1.15 | 400 | -0.4927045 | 0.2214316 | 53.9 | 4.97 | 6.95 | -25.502505 | 1.89 | 2.5 | 0.21 | 1.69 | 2.1813 | 118 | 0.2386677 | 1.871679 | 0.7598237 | 2.69921 | -0.9976456 | 54.1 | 42 | -27.29 | -2.086693 | -90.61572 | 129.5 | 1500 | 10 | 10 | 7 | 97.9 | Effect of water matrices on removal of veterinary pharmaceuticals by nanofiltration and reverse osmosis membranes
796 | NF90 | NF | Xylose | 41247-05-6 | O=C[C@H](O)[C@@H](O)[C@H](O)CO | 150.13 | 0.4084923 | 0.3286457 | 0 | -2.302 | 1.525 | 1.079599e-05 | 12.14 | nan | -2.39 | -2.39 | 1250000 | -0.3935789 | 0.1507546 | 81.4 | 4.06 | 4.11 | 0 | 0.744 | 1.653 | 0.354 | 1.575 | 1.0636 | 118 | 0.2386677 | 1.377001 | 0.1421297 | 1 | -1.624962 | 54.1 | 42 | -27.29 | -2.086693 | -90.61572 | 129.5 | 689.476 | 10 | 0.1 | 3.5 | 96.278 | Removal of haloacetic acids from swimming pool water by reverse osmosis and nanofiltration
797 | NF90 | NF | Bromoform | 75-25-2 | CCC(CC)OC(=O)C(CC)CC | 252.731 | 0.3344159 | 0.4187909 | 0 | 2.276 | 2.8899 | 4.081607e-09 | 14.98 | nan | 2.4 | 2.4 | 3100 | -0.06371691 | 0.124221 | 49.8 | 3.27 | 3.42 | 0 | 0.97 | 0.68 | 0.15 | 0.06 | 0.7745 | 118 | 0.2386677 | 1.754703 | 0.5695761 | 1 | -0.8913526 | 60 | 42 | -27.29 | -2.086693 | -90.61572 | 129.5 | 280 | 2880 | 0.1 | 8 | 17 | Modeling of RO/NF membrane rejections of PhACs and organic compounds: a statistical analysis
798 | NF90 | NF | Chloroform | 67-66-3 | ClC(Cl)Cl | 119.37 | 0.3109212 | 0.295384 | 0 | 1.825 | 1.4835 | 3.087294e-09 | nan | 1.12 | 1.97 | 1.97 | 7950 | -0.08741153 | 0.1801066 | 28.9 | 3.04 | 3.18 | 0 | 0.43 | 0.49 | 0.15 | 0.02 | 0.6167 | 118 | 0.2386677 | 1.237637 | 0.05647135 | 1 | -0.2638468 | 60 | 42 | -27.29 | -2.086693 | -90.61572 | 129.5 | 280 | 2880 | 0.1 | 8 | 1 | Modeling of RO/NF membrane rejections of PhACs and organic compounds: a statistical analysis
799 | NF90 | NF | Carbontetrabromide | 558-13-4 | BrC(Br)(Br)Br | 331.627 | 0.3394908 | 0.4752372 | 0 | 3.597 | 3.42 | 3.932832e-09 | nan | 0.01 | 3.42 | 3.42 | 200 | -0.04713322 | 0.1885329 | 63 | 3.37 | 3.42 | 0 | 1.19 | 0.94 | 0 | 0 | 0.9495 | 118 | 0.2386677 | 1.991208 | 0.9824942 | 1 | -1.219971 | 60 | 42 | -27.29 | -2.086693 | -90.61572 | 129.5 | 280 | 2880 | 0.1 | 8 | 70 | Modeling of RO/NF membrane rejections of PhACs and organic compounds: a statistical analysis
800 | NF90 | NF | Carbontetrachloride | 56-23-5 | ClC(Cl)(Cl)Cl | 153.81 | 0.3169984 | 0.3323706 | 0 | 2.997 | 1.59 | 2.59751e-09 | nan | 0.3 | 2.83 | 2.83 | 793 | nan | 0.2656852 | 35.2 | 3.16 | 3.18 | 0 | 0.46 | 0.38 | 0 | 0 | 0.7391 | 118 | 0.2386677 | 1.392608 | 0.154141 | 1 | -0.4717986 | 60 | 42 | -27.29 | -2.086693 | -90.61572 | 129.5 | 280 | 2880 | 0.1 | 8 | 52 | Modeling of RO/NF membrane rejections of PhACs and organic compounds: a statistical analysis
801 | NF90 | NF | Perchloroethylene | 127-18-4 | ClC(Cl)=C(Cl)Cl | 165.82 | 0.3503541 | 0.3442065 | 0 | 2.615 | 1.6227 | 1.055649e-05 | nan | 0.11 | 3.4 | 3.4 | 206 | -0.0682209 | 0.1364418 | 35.6 | 3.18 | 3.86 | 0 | 0.64 | 0.44 | 0 | 0 | 0.837 | 118 | 0.2386677 | 1.442199 | 0.1955402 | 1 | -0.4843465 | 60 | 42 | -27.29 | -2.086693 | -90.61572 | 129.5 | 280 | 2880 | 0.1 | 8 | 57 | Modeling of RO/NF membrane rejections of PhACs and organic compounds: a statistical analysis
802 | NF90 | NF | Trichloroethylene | 79-01-6 | ClC=C(Cl)Cl | 131.38 | 0.3471383 | 0.3088613 | 0 | 2.178 | 1.4642 | 1.141316e-05 | nan | 0.95 | 2.42 | 2.42 | 1280 | -0.09035908 | 0.1176032 | 31 | 3.13 | 3.85 | 0 | 0.52 | 0.37 | 0.08 | 0.03 | 0.7146 | 118 | 0.2386677 | 1.294106 | 0.08649822 | 1 | -0.3354772 | 60 | 42 | -27.29 | -2.086693 | -90.61572 | 129.5 | 280 | 2880 | 0.1 | 8 | 0 | Modeling of RO/NF membrane rejections of PhACs and organic compounds: a statistical analysis
803 | NTR7450 | NF | Aniline | 62-53-3 | NC1=CC=CC=C1 | 93.129 | 0.3720833 | 0.2631553 | 0.0044 | 1.144 | 1.0217 | 2.695514e-09 | 4.6 | nan | 1.12 | 1.17 | 36000 | -0.3987288 | 0.03134759 | 41.7 | 3.41 | 4.06 | -0.07304 | 0.96 | 0.96 | 0.26 | 0.41 | 0.8162 | 310 | 0.408737 | 0.6438256 | 0.1268602 | 1.002848 | -0.8416382 | 70 | 57.58071 | -16.6 | -1.232718 | -31.25781 | 9 | 1500 | 10 | 1.663035714 | 7 | 1.7 | Influence of molecular size, polarity and charge on the retention of organic molecules by nanofiltration
804 | NTR7450 | NF | Benzoic acid | 65-85-0 | O=C(O)C1=CC=CC=C1 | 122.123 | 0.4115021 | 0.2985352 | -1 | 1.631 | 1.2659 | 3.207753e-09 | 4.207 | nan | 0.56 | -1 | 3400 | -0.4776393 | 0.3351782 | 48.7 | 3.58 | 4.73 | 16.6 | 0.73 | 0.9 | 0.59 | 0.4 | 0.9317 | 310 | 0.408737 | 0.7303846 | 0.07269245 | 0.5239633 | -1.086804 | 70 | 57.58071 | -16.6 | -1.232718 | -31.25781 | 9 | 1500 | 10 | 100 | 7 | 2.6 | Influence of molecular size, polarity and charge on the retention of organic molecules by nanofiltration
805 | NTR7450 | NF | Benzylalcohol | 100-51-6 | OCC1=CC=CC=C1 | 108.14 | 0.3948468 | 0.2821092 | 0 | 1.206 | 1.045 | 2.768665e-09 | 15.4 | nan | 1.1 | 1.1 | 42900 | -0.3916805 | 0.06813694 | 40.7 | 3.36 | 4.64 | 0 | 0.8 | 0.87 | 0.39 | 0.56 | 0.916 | 310 | 0.408737 | 0.6901974 | 0.09597763 | 1 | -0.8049806 | 70 | 57.58071 | -16.6 | -1.232718 | -31.25781 | 9 | 1500 | 10 | 0.62765625 | 7 | 29.3 | Influence of molecular size, polarity and charge on the retention of organic molecules by nanofiltration
806 | NTR7450 | NF | Benzonitrile | 100-47-0 | N#CC1=CC=CC=C1 | 103.124 | 0.3925965 | 0.2759419 | 0 | 1.829 | 1.01 | 2.663643e-09 | 14 | nan | 1.56 | 1.56 | 2000 | -0.1924371 | 0.09910884 | 41 | 3.41 | 4.52 | 0 | 0.74 | 1.11 | 0 | 0.33 | 0.8711 | 310 | 0.408737 | 0.6751087 | 0.1055544 | 1 | -0.8160247 | 70 | 57.58071 | -16.6 | -1.232718 | -31.25781 | 9 | 1500 | 10 | 0.460401786 | 7 | 4.9 | Influence of molecular size, polarity and charge on the retention of organic molecules by nanofiltration
808 | NTR7450 | NF | Caprolactam | 105-60-2 | O=C1CCCCCN1 | 113.16 | 0.3964745 | 0.2881301 | 0 | 0.31 | 1.02 | 2.010241e-09 | nan | 16.61 | -0.02 | -0.02 | 5250000 | -0.356107 | 0.2194941 | 30.4 | 3.92 | 4.01 | 0 | 0.59 | 1.72 | 0.38 | 0.75 | 0.9609 | 310 | 0.408737 | 0.704928 | 0.08706747 | 1 | -0.3974402 | 70 | 57.58071 | -16.6 | -1.232718 | -31.25781 | 9 | 1500 | 10 | 200 | 7 | 8.5 | Influence of molecular size, polarity and charge on the retention of organic molecules by nanofiltration
810 | NTR7450 | NF | Ethanol | 64-17-5 | CCO | 46.069 | 0.2778435 | 0.189649 | 0 | -0.162 | 0.789 | 3.641149e-09 | 15.9 | nan | -0.31 | -0.31 | 1000000 | -0.3966637 | 0.04022058 | 22.3 | 2.39 | 3.23 | 0 | 0.25 | 0.42 | 0.37 | 0.48 | 0.4491 | 310 | 0.408737 | 0.4639878 | 0.2873091 | 1 | -0.02505403 | 70 | 57.58071 | -16.6 | -1.232718 | -31.25781 | 9 | 1500 | 10 | 0.822678571 | 7 | 4.7 | Influence of molecular size, polarity and charge on the retention of organic molecules by nanofiltration
811 | NTR7450 | NF | Galactose | 10257-28-0 | OC[C@H]1OC(O)[C@H](O)[C@@H](O)[C@H]1O | 180.156 | 0.4304904 | 0.3577494 | 0 | -2.933 | 1.616 | 2.851324e-09 | 12.45 | nan | -3.24 | -3.24 | 404000 | -0.3935791 | 0.1507548 | nan | 4.02 | 4.61 | 0 | 1.056 | 1.631 | 1.194 | 1.995 | 1.1976 | 310 | 0.408737 | 0.8752558 | 0.01556111 | 1 | #VALUE! | 70 | 57.58071 | -16.6 | -1.232718 | -31.25781 | 9 | 1500 | 10 | 500 | 7 | 28.9 | Influence of molecular size, polarity and charge on the retention of organic molecules by nanofiltration
813 | NTR7450 | NF | Isopropanol | 67-63-0 | CC(C)O | 60.096 | 0.3148333 | 0.2146222 | 0 | 0.255 | 0.785 | 2.539645e-09 | 17.1 | nan | nan | nan | 1000000 | -0.3937069 | 0.04834761 | 22.6 | 2.95 | 3.36 | 0 | 0.21 | 0.36 | 0.33 | 0.56 | 0.59 | 310 | 0.408737 | 0.5250864 | 0.2255429 | 1 | -0.03995177 | 70 | 57.58071 | -16.6 | -1.232718 | -31.25781 | 9 | 1500 | 10 | 1.073392857 | 7 | 6.7 | Influence of molecular size, polarity and charge on the retention of organic molecules by nanofiltration
814 | NTR7450 | NF | Methylethylketon | 78-93-3 | CCC(C)=O | 72.107 | 0.3328663 | 0.2336161 | 0 | 0.807 | 0.805 | 1.142541e-05 | 14.7 | nan | 0.29 | 0.29 | 223000 | -0.3000424 | 0.129065 | 21 | 2.77 | 4 | 0 | 0.17 | 0.7 | 0 | 0.51 | 0.6879 | 310 | 0.408737 | 0.571556 | 0.1835643 | 1 | 0.0406918 | 70 | 57.58071 | -16.6 | -1.232718 | -31.25781 | 9 | 1500 | 10 | 1.609821429 | 7 | 4.1 | Influence of molecular size, polarity and charge on the retention of organic molecules by nanofiltration
819 | NTR7450 | NF | Nitrobenzene | 98-95-3 | O=[N+]([O-])C1=CC=CC=C1 | 123.111 | 0.3850195 | 0.2996568 | 0 | 1.913 | 1.2037 | 1.055149e-05 | 3.98 | nan | 1.81 | 1.81 | 2090 | -0.2583096 | 0.2689216 | 45.3 | 3.4 | 4.36 | 0 | 0.87 | 1.11 | 0 | 0.28 | 0.8906 | 310 | 0.408737 | 0.7331287 | 0.07122027 | 1 | -0.9700946 | 70 | 57.58071 | -16.6 | -1.232718 | -31.25781 | 9 | 1500 | 10 | 1.92359375 | 7 | 20.1 | Influence of molecular size, polarity and charge on the retention of organic molecules by nanofiltration
821 | NTR7450 | NF | Phenol | 108-95-2 | OC1=CC=CC=C1 | 94.113 | 0.3669332 | 0.2644457 | 0 | 1.67 | 1.071 | 1.155752e-05 | 10.02 | nan | 1.67 | 1.67 | 82800 | -0.507967 | 0.1150748 | 40.9 | 3.4 | 3.96 | 0 | 0.81 | 0.89 | 0.6 | 0.3 | 0.7751 | 310 | 0.408737 | 0.6469826 | 0.1246213 | 1 | -0.8123479 | 70 | 57.58071 | -16.6 | -1.232718 | -31.25781 | 9 | 1500 | 10 | 200 | 7 | 0 | Influence of molecular size, polarity and charge on the retention of organic molecules by nanofiltration
824 | NTR7450 | NF | Xylose | 41247-05-6 | O=C[C@H](O)[C@@H](O)[C@H](O)CO | 150.13 | 0.4084923 | 0.3286457 | 0 | -2.302 | 1.525 | 1.079599e-05 | 12.14 | nan | -2.39 | -2.39 | 1250000 | -0.3935789 | 0.1507546 | 81.4 | 4.06 | 4.11 | 0 | 0.744 | 1.653 | 0.354 | 1.575 | 1.0636 | 310 | 0.408737 | 0.8040518 | 0.03839568 | 1 | -2.048511 | 70 | 57.58071 | -16.6 | -1.232718 | -31.25781 | 9 | 1500 | 10 | 250 | 7 | 26.1 | Influence of molecular size, polarity and charge on the retention of organic molecules by nanofiltration
825 | RE-BLR | RO | Bromoform | 75-25-2 | CCC(CC)OC(=O)C(CC)CC | 252.731 | 0.3344159 | 0.4187909 | 0 | 2.276 | 2.8899 | 4.081607e-09 | 14.98 | nan | 2.4 | 2.4 | 3100 | -0.06371691 | 0.124221 | 49.8 | 3.27 | 3.42 | 0 | 0.97 | 0.68 | 0.15 | 0.06 | 0.7745 | 100 | 0.2176484 | 1.924163 | 0.8540769 | 1 | -0.9716193 | 47 | 43.3133 | -17.61 | -1.310555 | -62.40776 | nan | 480 | 2880 | 0.1 | 8 | 50 | Modeling of RO/NF membrane rejections of PhACs and organic compounds: a statistical analysis
826 | RE-BLR | RO | Chloroform | 67-66-3 | ClC(Cl)Cl | 119.37 | 0.3109212 | 0.295384 | 0 | 1.825 | 1.4835 | 3.087294e-09 | nan | 1.12 | 1.97 | 1.97 | 7950 | -0.08741153 | 0.1801066 | 28.9 | 3.04 | 3.18 | 0 | 0.43 | 0.49 | 0.15 | 0.02 | 0.6167 | 100 | 0.2176484 | 1.357162 | 0.1275644 | 1 | -0.2876063 | 47 | 43.3133 | -17.61 | -1.310555 | -62.40776 | nan | 480 | 2880 | 0.1 | 8 | 34 | Modeling of RO/NF membrane rejections of PhACs and organic compounds: a statistical analysis
827 | RE-BLR | RO | Carbontetrabromide | 558-13-4 | BrC(Br)(Br)Br | 331.627 | 0.3394908 | 0.4752372 | 0 | 3.597 | 3.42 | 3.932832e-09 | nan | 0.01 | 3.42 | 3.42 | 200 | -0.04713322 | 0.1885329 | 63 | 3.37 | 3.42 | 0 | 1.19 | 0.94 | 0 | 0 | 0.9495 | 100 | 0.2176484 | 2.183509 | 1.400694 | 1 | -1.32983 | 47 | 43.3133 | -17.61 | -1.310555 | -62.40776 | nan | 480 | 2880 | 0.1 | 8 | 99 | Modeling of RO/NF membrane rejections of PhACs and organic compounds: a statistical analysis
828 | RE-BLR | RO | Carbontetrachloride | 56-23-5 | ClC(Cl)(Cl)Cl | 153.81 | 0.3169984 | 0.3323706 | 0 | 2.997 | 1.59 | 2.59751e-09 | nan | 0.3 | 2.83 | 2.83 | 793 | nan | 0.2656852 | 35.2 | 3.16 | 3.18 | 0 | 0.46 | 0.38 | 0 | 0 | 0.7391 | 100 | 0.2176484 | 1.527099 | 0.2778333 | 1 | -0.5142842 | 47 | 43.3133 | -17.61 | -1.310555 | -62.40776 | nan | 480 | 2880 | 0.1 | 8 | 90 | Modeling of RO/NF membrane rejections of PhACs and organic compounds: a statistical analysis
829 | RE-BLR | RO | Perchloroethylene | 127-18-4 | ClC(Cl)=C(Cl)Cl | 165.82 | 0.3503541 | 0.3442065 | 0 | 2.615 | 1.6227 | 1.055649e-05 | nan | 0.11 | 3.4 | 3.4 | 206 | -0.0682209 | 0.1364418 | 35.6 | 3.18 | 3.86 | 0 | 0.64 | 0.44 | 0 | 0 | 0.837 | 100 | 0.2176484 | 1.581479 | 0.3381184 | 1 | -0.5279621 | 47 | 43.3133 | -17.61 | -1.310555 | -62.40776 | nan | 480 | 2880 | 0.1 | 8 | 87 | Modeling of RO/NF membrane rejections of PhACs and organic compounds: a statistical analysis
830 | RE-BLR | RO | Trichloroethylene | 79-01-6 | ClC=C(Cl)Cl | 131.38 | 0.3471383 | 0.3088613 | 0 | 2.178 | 1.4642 | 1.141316e-05 | nan | 0.95 | 2.42 | 2.42 | 1280 | -0.09035908 | 0.1176032 | 31 | 3.13 | 3.85 | 0 | 0.52 | 0.37 | 0.08 | 0.03 | 0.7146 | 100 | 0.2176484 | 1.419084 | 0.1756313 | 1 | -0.3656871 | 47 | 43.3133 | -17.61 | -1.310555 | -62.40776 | nan | 480 | 2880 | 0.1 | 8 | 33 | Modeling of RO/NF membrane rejections of PhACs and organic compounds: a statistical analysis
831 | SB50 | RO | Bromoacetic acid | 79-08-3 | O=C(O)CBr | 138.948 | 0.3097483 | 0.3170177 | -0.879 | 0.499 | 2.003 | 5.052883e-09 | 2.89 | nan | -2.17 | -3.14 | 293000 | -0.4806161 | 0.3136181 | 51.3 | 2.68 | 3.58 | 9.669 | 0.56 | 1.06 | 0.77 | 0.38 | 0.6398 | 152 | 0.2748162 | 1.153562 | 0.02358144 | 0.6862798 | -1.12346 | 63 | 52.88154 | -11 | -0.8089702 | -30.50906 | nan | 689.476 | 10 | 0.1 | 3.5 | 54.459 | Removal of haloacetic acids from swimming pool water by reverse osmosis and nanofiltration
832 | SB50 | RO | Bromochloroacetic acid | 5589-96-8 | O=C(O)C(Cl)Br | 173.39 | 0.34005 | 0.3514324 | -0.9711 | 0.786 | 2.137 | 3.989374e-09 | 1.4 | nan | -2.51 | -2.67 | 250000 | -0.4795091 | 0.3321069 | 55.5 | 3.23 | 3.58 | 10.6821 | 0.608 | 1.059 | 0.915 | 0.717 | 0.7837 | 152 | 0.2748162 | 1.278791 | 0.07772424 | 0.6597359 | -1.252971 | 63 | 52.88154 | -11 | -0.8089702 | -30.50906 | nan | 689.476 | 10 | 0.1 | 3.5 | 84.033 | Removal of haloacetic acids from swimming pool water by reverse osmosis and nanofiltration
834 | SB50 | RO | Chloroacetic acid | 79-11-8 | O=C(O)CCl | 94.49 | 0.3009186 | 0.2649382 | -0.7356 | 0.314 | 1.4043 | 4.216689e-09 | 2.87 | nan | -2.6 | -3.51 | 858000 | -0.4803543 | 0.3179364 | 41.9 | 2.64 | 3.43 | 8.0916 | 0.43 | 1.03 | 0.79 | 0.35 | 0.5872 | 152 | 0.2748162 | 0.964056 | 0.001291974 | 0.7297505 | -0.8128375 | 63 | 52.88154 | -11 | -0.8089702 | -30.50906 | nan | 689.476 | 10 | 0.1 | 3.5 | 51.213 | Removal of haloacetic acids from swimming pool water by reverse osmosis and nanofiltration
837 | SB50 | RO | Dichloroacetic acid | 79-43-6 | O=C(O)C(Cl)Cl | 128.94 | 0.326919 | 0.3061783 | -0.941 | 1.058 | 1.563 | 3.346656e-09 | 1.26 | nan | -2.71 | -2.86 | 1000000 | -0.479238 | 0.3365173 | 47 | 3.08 | 3.47 | 10.351 | 0.48 | 1.2 | 0.92 | 0.26 | 0.7096 | 152 | 0.2748162 | 1.11412 | 0.01302344 | 0.6682961 | -0.9852452 | 63 | 52.88154 | -11 | -0.8089702 | -30.50906 | nan | 689.476 | 10 | 0.1 | 3.5 | 84.393 | Removal of haloacetic acids from swimming pool water by reverse osmosis and nanofiltration
838 | SB50 | RO | Erythritol | 149-32-6 | OC[C@H](O)[C@H](O)CO | 122.1 | 0.3982361 | 0.298509 | 0 | -2.469 | 1.44 | 4.034255e-09 | 13.903 | nan | -2.29 | -2.29 | 610000 | -0.3935794 | 0.1051235 | 77.2 | 3.36 | 4.72 | 0 | 0.79 | 1.5 | 1.65 | 1.42 | 0.907 | 152 | 0.2748162 | 1.086213 | 0.007432742 | 1 | -1.855183 | 63 | 52.88154 | -11 | -0.8089702 | -30.50906 | nan | 689.476 | 10 | 0.1 | 3.5 | 87.639 | Removal of haloacetic acids from swimming pool water by reverse osmosis and nanofiltration
839 | SB50 | RO | Glycerol | 56-81-5 | OCC(O)CO | 92.094 | 0.363095 | 0.2617901 | 0 | -1.839 | 1.261 | 4.345537e-09 | 14.4 | nan | -1.76 | -1.76 | 1000000 | -0.3935933 | 0.100047 | 61.9 | 3.01 | 4.38 | 0 | 0.51 | 0.72 | 0.64 | 1.21 | 0.7074 | 152 | 0.2748162 | 0.9526008 | 0.002246686 | 1 | -1.441234 | 63 | 52.88154 | -11 | -0.8089702 | -30.50906 | nan | 689.476 | 10 | 0.1 | 3.5 | 64.197 | Removal of haloacetic acids from swimming pool water by reverse osmosis and nanofiltration
840 | SB50 | RO | Glucose | 5996-10-1 | OC[C@H]1O[C@H](O)[C@H](O)[C@@H](O)[C@@H]1O | 180.156 | 0.4391822 | 0.3577494 | 0 | -2.933 | 1.544 | 2.782586e-09 | 12.45 | nan | -3.24 | -3.24 | 1000000 | -0.3935791 | 0.1507548 | 81.7 | 4.01 | 4.81 | 0 | 1.056 | 1.631 | 1.194 | 1.995 | 1.1976 | 152 | 0.2748162 | 1.301777 | 0.09106935 | 1 | -1.968933 | 63 | 52.88154 | -11 | -0.8089702 | -30.50906 | nan | 689.476 | 10 | 0.1 | 3.5 | 99.541 | Removal of haloacetic acids from swimming pool water by reverse osmosis and nanofiltration
842 | SB50 | RO | Sucrose | 57-50-1 | OC[C@H]1O[C@H](O[C@]2(CO)O[C@H](CO)[C@@H](O)[C@@H]2O)[C@H](O)[C@@H](O)[C@@H]1O | 342.297 | 0.5558201 | 0.4822933 | 0 | -4.529 | 1.5805 | 6.726912e-06 | 12.62 | nan | -3.7 | -3.7 | 2120000 | -0.3935665 | 0.2235503 | 113 | 5.29 | 5.84 | 0 | 2.32 | 2.78 | 3 | 3.05 | 2.2279 | 152 | 0.2748162 | 1.754967 | 0.5699746 | 1 | -2.685962 | 63 | 52.88154 | -11 | -0.8089702 | -30.50906 | nan | 689.476 | 10 | 0.1 | 3.5 | 98.82 | Removal of haloacetic acids from swimming pool water by reverse osmosis and nanofiltration
843 | SB50 | RO | Tribromoacetic acid | 75-96-7 | O=C(O)C(Br)(Br)Br | 296.74 | 0.3663932 | 0.4512777 | -0.9984 | 1.98 | 3.098 | 1.097499e-05 | 0.72 | nan | -1.25 | -1.26 | 200000 | -0.4789186 | 0.3420153 | 78.4 | 3.39 | 3.96 | 10.9824 | 1.08 | 1.26 | 0.98 | 0.31 | 0.9898 | 152 | 0.2748162 | 1.642107 | 0.4123016 | 0.6520669 | -1.885833 | 63 | 52.88154 | -11 | -0.8089702 | -30.50906 | nan | 689.476 | 10 | 0.1 | 3.5 | 83.672 | Removal of haloacetic acids from swimming pool water by reverse osmosis and nanofiltration
844 | SB50 | RO | Trichloroacetic acid | 76-03-9 | O=C(O)C(Cl)(Cl)Cl | 163.38 | 0.3493494 | 0.3418399 | -0.9838 | 1.529 | 1.6126 | 1.061125e-05 | 0.51 | nan | -2.22 | -2.23 | 54000 | -0.4780803 | 0.3556108 | 53 | 3.17 | 3.85 | 10.8218 | 0.52 | 1.21 | 1.01 | 0.26 | 0.832 | 152 | 0.2748162 | 1.243886 | 0.05948017 | 0.6561571 | -1.176497 | 63 | 52.88154 | -11 | -0.8089702 | -30.50906 | nan | 689.476 | 10 | 0.1 | 3.5 | 88.361 | Removal of haloacetic acids from swimming pool water by reverse osmosis and nanofiltration
845 | SB50 | RO | Xylose | 41247-05-6 | O=C[C@H](O)[C@@H](O)[C@H](O)CO | 150.13 | 0.4084923 | 0.3286457 | 0 | -2.302 | 1.525 | 1.079599e-05 | 12.14 | nan | -2.39 | -2.39 | 1250000 | -0.3935789 | 0.1507546 | 81.4 | 4.06 | 4.11 | 0 | 0.744 | 1.653 | 0.354 | 1.575 | 1.0636 | 152 | 0.2748162 | 1.195875 | 0.03836685 | 1 | -1.961449 | 63 | 52.88154 | -11 | -0.8089702 | -30.50906 | nan | 689.476 | 10 | 0.1 | 3.5 | 87.279 | Removal of haloacetic acids from swimming pool water by reverse osmosis and nanofiltration
846 | SR2 | NF | Acetaminophen | 103-90-2 | CC(=O)NC1=CC=C(O)C=C1 | 151.165 | 0.4448404 | 0.3296982 | 0 | 0.907 | 1.293 | 3.256134e-09 | 9.5 | nan | 0.49 | 0.49 | 14000 | -0.5079643 | 0.2207474 | 52.8 | 3.49 | 5.67 | 0 | 1.12 | 1.63 | 1.01 | 0.91 | 1.1724 | 460 | 0.5092272 | 0.6474482 | 0.1242928 | 1 | -1.01251 | 40.1 | 39.8337 | -4.66 | -0.340572 | -6.931641 | 17.9 | 1000 | 10 | 0.5 | 6 | 32.131 | Influences of solution chemistry and polymeric natural organic matter on the removal of aquatic pharmaceutical residuals by nanofiltration
847 | SR2 | NF | Acetaminophen | 103-90-2 | CC(=O)NC1=CC=C(O)C=C1 | 151.165 | 0.4448404 | 0.3296982 | -0.0107 | 0.907 | 1.293 | 3.256134e-09 | 9.5 | nan | 0.49 | 0.49 | 14000 | -0.5079643 | 0.2207474 | 52.8 | 3.49 | 5.67 | 0.049862 | 1.12 | 1.63 | 1.01 | 0.91 | 1.1724 | 460 | 0.5092272 | 0.6474482 | 0.1242928 | 0.9980605 | -1.01251 | 40.1 | 39.8337 | -4.66 | -0.340572 | -6.931641 | 17.9 | 1000 | 10 | 0.5 | 7.5 | 34 | Influences of solution chemistry and polymeric natural organic matter on the removal of aquatic pharmaceutical residuals by nanofiltration
848 | SR2 | NF | Acetaminophen | 103-90-2 | CC(=O)NC1=CC=C(O)C=C1 | 151.165 | 0.4448404 | 0.3296982 | -0.2555 | 0.907 | 1.293 | 3.256134e-09 | 9.5 | nan | 0.49 | 0.49 | 14000 | -0.5079643 | 0.2207474 | 52.8 | 3.49 | 5.67 | 1.19063 | 1.12 | 1.63 | 1.01 | 0.91 | 1.1724 | 460 | 0.5092272 | 0.6474482 | 0.1242928 | 0.9547 | -1.01251 | 40.1 | 39.8337 | -4.66 | -0.340572 | -6.931641 | 17.9 | 1000 | 10 | 0.5 | 9 | 36.033 | Influences of solution chemistry and polymeric natural organic matter on the removal of aquatic pharmaceutical residuals by nanofiltration
851 | SR2 | NF | Indomethacin | 53-86-1 | COC1=CC=C2C(=C1)C(CC(=O)O)=C(C)N2C(=O)C1=CC=C(Cl)C=C1 | 357.79 | 0.6689514 | 0.4923326 | -1 | 3.53 | 1.38 | 1.790251e-09 | 4.5 | nan | 2.47 | 0.75 | 0.937 | -0.496743 | 0.3074078 | 47.4 | 5.24 | 8.54 | 4.66 | 2.24 | 1.47 | 0.58 | 1.43 | 2.5299 | 460 | 0.5092272 | 0.9668231 | 0.00110071 | 0.8340678 | -0.8637527 | 40.1 | 39.8337 | -4.66 | -0.340572 | -6.931641 | 17.9 | 1000 | 10 | 0.5 | 7.5 | 82 | Influences of solution chemistry and polymeric natural organic matter on the removal of aquatic pharmaceutical residuals by nanofiltration
852 | SR2 | NF | Tetracycline | 60-54-8 | CN(C)[C@@H]1C(O)=C(C(N)=O)C(=O)C2(O)C(O)=C3C(=O)C4=C(O)C=CC=C4[C@@](C)(O)C3C[C@@H]12 | 444.44 | 0.6348583 | 0.5446183 | -0.6363 | -3.493 | 1.64 | 5.880298e-06 | 7.68 | nan | nan | nan | 231 | -0.5071759 | 0.211251 | 100.5 | 5.41 | 7.45 | 2.965158 | 3.5 | 3.6 | 1.35 | 3.29 | 3.0992 | 460 | 0.5092272 | 1.0695 | 0.004830209 | 0.8909645 | -2.087897 | 40.1 | 39.8337 | -4.66 | -0.340572 | -6.931641 | 17.9 | 750 | 10 | 0.5 | 7.5 | 75 | Influences of solution chemistry and polymeric natural organic matter on the removal of aquatic pharmaceutical residuals by nanofiltration
853 | SR2 | NF | Tetracycline | 60-54-8 | CN(C)[C@@H]1C(O)=C(C(N)=O)C(=O)C2(O)C(O)=C3C(=O)C4=C(O)C=CC=C4[C@@](C)(O)C3C[C@@H]12 | 444.44 | 0.6348583 | 0.5446183 | -0.6363 | -3.493 | 1.64 | 5.880298e-06 | 7.68 | nan | nan | nan | 231 | -0.5071759 | 0.211251 | 100.5 | 5.41 | 7.45 | 2.965158 | 3.5 | 3.6 | 1.35 | 3.29 | 3.0992 | 460 | 0.5092272 | 1.0695 | 0.004830209 | 0.8909645 | -2.087897 | 40.1 | 39.8337 | -4.66 | -0.340572 | -6.931641 | 17.9 | 1000 | 10 | 0.5 | 7.5 | 89 | Influences of solution chemistry and polymeric natural organic matter on the removal of aquatic pharmaceutical residuals by nanofiltration
854 | SR2 | NF | Tetracycline | 60-54-8 | CN(C)[C@@H]1C(O)=C(C(N)=O)C(=O)C2(O)C(O)=C3C(=O)C4=C(O)C=CC=C4[C@@](C)(O)C3C[C@@H]12 | 444.44 | 0.6348583 | 0.5446183 | -0.6363 | -3.493 | 1.64 | 5.880298e-06 | 7.68 | nan | nan | nan | 231 | -0.5071759 | 0.211251 | 100.5 | 5.41 | 7.45 | 2.965158 | 3.5 | 3.6 | 1.35 | 3.29 | 3.0992 | 460 | 0.5092272 | 1.0695 | 0.004830209 | 0.8909645 | -2.087897 | 40.1 | 39.8337 | -4.66 | -0.340572 | -6.931641 | 17.9 | 1250 | 10 | 0.5 | 7.5 | 93 | Influences of solution chemistry and polymeric natural organic matter on the removal of aquatic pharmaceutical residuals by nanofiltration
855 | SR3 | NF | Acetaminophen | 103-90-2 | CC(=O)NC1=CC=C(O)C=C1 | 151.165 | 0.4448404 | 0.3296982 | 0 | 0.907 | 1.293 | 3.256134e-09 | 9.5 | nan | 0.49 | 0.49 | 14000 | -0.5079643 | 0.2207474 | 52.8 | 3.49 | 5.67 | 0 | 1.12 | 1.63 | 1.01 | 0.91 | 1.1724 | 165 | 0.2876696 | 1.1461 | 0.02134528 | 1 | -1.041003 | 44.6 | 42.05327 | -7 | -0.5124699 | -18.46346 | 5.2 | 1000 | 10 | 0.5 | 6 | 52.098 | Influences of solution chemistry and polymeric natural organic matter on the removal of aquatic pharmaceutical residuals by nanofiltration
856 | SR3 | NF | Acetaminophen | 103-90-2 | CC(=O)NC1=CC=C(O)C=C1 | 151.165 | 0.4448404 | 0.3296982 | -0.0107 | 0.907 | 1.293 | 3.256134e-09 | 9.5 | nan | 0.49 | 0.49 | 14000 | -0.5079643 | 0.2207474 | 52.8 | 3.49 | 5.67 | 0.0749 | 1.12 | 1.63 | 1.01 | 0.91 | 1.1724 | 165 | 0.2876696 | 1.1461 | 0.02134528 | 0.997088 | -1.041003 | 44.6 | 42.05327 | -7 | -0.5124699 | -18.46346 | 5.2 | 1000 | 10 | 0.5 | 7.5 | 58 | Influences of solution chemistry and polymeric natural organic matter on the removal of aquatic pharmaceutical residuals by nanofiltration
857 | SR3 | NF | Acetaminophen | 103-90-2 | CC(=O)NC1=CC=C(O)C=C1 | 151.165 | 0.4448404 | 0.3296982 | -0.2555 | 0.907 | 1.293 | 3.256134e-09 | 9.5 | nan | 0.49 | 0.49 | 14000 | -0.5079643 | 0.2207474 | 52.8 | 3.49 | 5.67 | 1.7885 | 1.12 | 1.63 | 1.01 | 0.91 | 1.1724 | 165 | 0.2876696 | 1.1461 | 0.02134528 | 0.9327327 | -1.041003 | 44.6 | 42.05327 | -7 | -0.5124699 | -18.46346 | 5.2 | 1000 | 10 | 0.5 | 9 | 59.213 | Influences of solution chemistry and polymeric natural organic matter on the removal of aquatic pharmaceutical residuals by nanofiltration
860 | SR3 | NF | Indomethacin | 53-86-1 | COC1=CC=C2C(=C1)C(CC(=O)O)=C(C)N2C(=O)C1=CC=C(Cl)C=C1 | 357.79 | 0.6689514 | 0.4923326 | -1 | 3.53 | 1.38 | 1.790251e-09 | 4.5 | nan | 2.47 | 0.75 | 0.937 | -0.496743 | 0.3074078 | 47.4 | 5.24 | 8.54 | 7 | 2.24 | 1.47 | 0.58 | 1.43 | 2.5299 | 165 | 0.2876696 | 1.711451 | 0.506163 | 0.7614351 | -0.8880596 | 44.6 | 42.05327 | -7 | -0.5124699 | -18.46346 | 5.2 | 1000 | 10 | 0.5 | 7.5 | 95 | Influences of solution chemistry and polymeric natural organic matter on the removal of aquatic pharmaceutical residuals by nanofiltration
861 | SR3 | NF | Tetracycline | 60-54-8 | CN(C)[C@@H]1C(O)=C(C(N)=O)C(=O)C2(O)C(O)=C3C(=O)C4=C(O)C=CC=C4[C@@](C)(O)C3C[C@@H]12 | 444.44 | 0.6348583 | 0.5446183 | -0.6363 | -3.493 | 1.64 | 5.880298e-06 | 7.68 | nan | nan | nan | 231 | -0.5071759 | 0.211251 | 100.5 | 5.41 | 7.45 | 4.4541 | 3.5 | 3.6 | 1.35 | 3.29 | 3.0992 | 165 | 0.2876696 | 1.893208 | 0.7978197 | 0.8407813 | -2.146652 | 44.6 | 42.05327 | -7 | -0.5124699 | -18.46346 | 5.2 | 750 | 10 | 0.5 | 7.5 | 93.78 | Influences of solution chemistry and polymeric natural organic matter on the removal of aquatic pharmaceutical residuals by nanofiltration
862 | SR3 | NF | Tetracycline | 60-54-8 | CN(C)[C@@H]1C(O)=C(C(N)=O)C(=O)C2(O)C(O)=C3C(=O)C4=C(O)C=CC=C4[C@@](C)(O)C3C[C@@H]12 | 444.44 | 0.6348583 | 0.5446183 | -0.6363 | -3.493 | 1.64 | 5.880298e-06 | 7.68 | nan | nan | nan | 231 | -0.5071759 | 0.211251 | 100.5 | 5.41 | 7.45 | 4.4541 | 3.5 | 3.6 | 1.35 | 3.29 | 3.0992 | 165 | 0.2876696 | 1.893208 | 0.7978197 | 0.8407813 | -2.146652 | 44.6 | 42.05327 | -7 | -0.5124699 | -18.46346 | 5.2 | 1000 | 10 | 0.5 | 7.5 | 98 | Influences of solution chemistry and polymeric natural organic matter on the removal of aquatic pharmaceutical residuals by nanofiltration
863 | SR3 | NF | Tetracycline | 60-54-8 | CN(C)[C@@H]1C(O)=C(C(N)=O)C(=O)C2(O)C(O)=C3C(=O)C4=C(O)C=CC=C4[C@@](C)(O)C3C[C@@H]12 | 444.44 | 0.6348583 | 0.5446183 | -0.6363 | -3.493 | 1.64 | 5.880298e-06 | 7.68 | nan | nan | nan | 231 | -0.5071759 | 0.211251 | 100.5 | 5.41 | 7.45 | 4.4541 | 3.5 | 3.6 | 1.35 | 3.29 | 3.0992 | 165 | 0.2876696 | 1.893208 | 0.7978197 | 0.8407813 | -2.146652 | 44.6 | 42.05327 | -7 | -0.5124699 | -18.46346 | 5.2 | 1250 | 10 | 0.5 | 7.5 | 96.9 | Influences of solution chemistry and polymeric natural organic matter on the removal of aquatic pharmaceutical residuals by nanofiltration
864 | SWC1 | RO | Dexamethasone | 50-02-2 | C[C@@H]1CC2[C@@H]3CCC4=CC(=O)C=C[C@]4(C)[C@@]3(F)[C@@H](O)C[C@]2(C)[C@@]1(O)C(=O)CO | 392.467 | 0.6009143 | 0.5139916 | 0 | 1.682 | 1.32 | 1.389737e-09 | 12.13 | nan | 1.83 | 1.83 | 89 | -0.3897124 | 0.1899062 | 56.5 | 4.86 | 7.43 | 0 | 2.04 | 3.51 | 0.71 | 1.92 | 2.9132 | 100 | 0.2176484 | 2.361568 | 1.853869 | 1 | -1.171994 | 48.8 | 44.2914 | -30.6 | -2.367669 | -112.7468 | 52.9 | 1000 | 10 | 15 | 7 | 99.9 | Removal of Glucocorticosteroids and Anesthetics from Water with RO/NF Membranes
865 | SWC1 | RO | Dexamethasone | 50-02-2 | C[C@@H]1CC2[C@@H]3CCC4=CC(=O)C=C[C@]4(C)[C@@]3(F)[C@@H](O)C[C@]2(C)[C@@]1(O)C(=O)CO | 392.467 | 0.6009143 | 0.5139916 | 0 | 1.682 | 1.32 | 1.389737e-09 | 12.13 | nan | 1.83 | 1.83 | 89 | -0.3897124 | 0.1899062 | 56.5 | 4.86 | 7.43 | 0 | 2.04 | 3.51 | 0.71 | 1.92 | 2.9132 | 100 | 0.2176484 | 2.361568 | 1.853869 | 1 | -1.171994 | 48.8 | 44.2914 | -30.6 | -2.367669 | -112.7468 | 52.9 | 1000 | 120 | 15 | 7 | 99.6 | Removal of Glucocorticosteroids and Anesthetics from Water with RO/NF Membranes
866 | SWC1 | RO | Dexamethasone | 50-02-2 | C[C@@H]1CC2[C@@H]3CCC4=CC(=O)C=C[C@]4(C)[C@@]3(F)[C@@H](O)C[C@]2(C)[C@@]1(O)C(=O)CO | 392.467 | 0.6009143 | 0.5139916 | 0 | 1.682 | 1.32 | 1.389737e-09 | 12.13 | nan | 1.83 | 1.83 | 89 | -0.3897124 | 0.1899062 | 56.5 | 4.86 | 7.43 | 0 | 2.04 | 3.51 | 0.71 | 1.92 | 2.9132 | 100 | 0.2176484 | 2.361568 | 1.853869 | 1 | -1.171994 | 48.8 | 44.2914 | -30.6 | -2.367669 | -112.7468 | 52.9 | 1000 | 240 | 15 | 7 | 99.6 | Removal of Glucocorticosteroids and Anesthetics from Water with RO/NF Membranes
867 | SWC1 | RO | Dexamethasone | 50-02-2 | C[C@@H]1CC2[C@@H]3CCC4=CC(=O)C=C[C@]4(C)[C@@]3(F)[C@@H](O)C[C@]2(C)[C@@]1(O)C(=O)CO | 392.467 | 0.6009143 | 0.5139916 | 0 | 1.682 | 1.32 | 1.389737e-09 | 12.13 | nan | 1.83 | 1.83 | 89 | -0.3897124 | 0.1899062 | 56.5 | 4.86 | 7.43 | 0 | 2.04 | 3.51 | 0.71 | 1.92 | 2.9132 | 100 | 0.2176484 | 2.361568 | 1.853869 | 1 | -1.171994 | 48.8 | 44.2914 | -30.6 | -2.367669 | -112.7468 | 52.9 | 1000 | 360 | 15 | 7 | 99.6 | Removal of Glucocorticosteroids and Anesthetics from Water with RO/NF Membranes
868 | SWC1 | RO | Dexamethasone | 50-02-2 | C[C@@H]1CC2[C@@H]3CCC4=CC(=O)C=C[C@]4(C)[C@@]3(F)[C@@H](O)C[C@]2(C)[C@@]1(O)C(=O)CO | 392.467 | 0.6009143 | 0.5139916 | 0 | 1.682 | 1.32 | 1.389737e-09 | 12.13 | nan | 1.83 | 1.83 | 89 | -0.3897124 | 0.1899062 | 56.5 | 4.86 | 7.43 | 0 | 2.04 | 3.51 | 0.71 | 1.92 | 2.9132 | 100 | 0.2176484 | 2.361568 | 1.853869 | 1 | -1.171994 | 48.8 | 44.2914 | -30.6 | -2.367669 | -112.7468 | 52.9 | 1000 | 480 | 15 | 7 | 99.6 | Removal of Glucocorticosteroids and Anesthetics from Water with RO/NF Membranes
869 | SWC1 | RO | Dexamethasone | 50-02-2 | C[C@@H]1CC2[C@@H]3CCC4=CC(=O)C=C[C@]4(C)[C@@]3(F)[C@@H](O)C[C@]2(C)[C@@]1(O)C(=O)CO | 392.467 | 0.6009143 | 0.5139916 | 0 | 1.682 | 1.32 | 1.389737e-09 | 12.13 | nan | 1.83 | 1.83 | 89 | -0.3897124 | 0.1899062 | 56.5 | 4.86 | 7.43 | 0 | 2.04 | 3.51 | 0.71 | 1.92 | 2.9132 | 100 | 0.2176484 | 2.361568 | 1.853869 | 1 | -1.171994 | 48.8 | 44.2914 | -30.6 | -2.367669 | -112.7468 | 52.9 | 1000 | 720 | 15 | 7 | 99.6 | Removal of Glucocorticosteroids and Anesthetics from Water with RO/NF Membranes
870 | SWC1 | RO | Dexamethasone | 50-02-2 | C[C@@H]1CC2[C@@H]3CCC4=CC(=O)C=C[C@]4(C)[C@@]3(F)[C@@H](O)C[C@]2(C)[C@@]1(O)C(=O)CO | 392.467 | 0.6009143 | 0.5139916 | 0 | 1.682 | 1.32 | 1.389737e-09 | 12.13 | nan | 1.83 | 1.83 | 89 | -0.3897124 | 0.1899062 | 56.5 | 4.86 | 7.43 | 0 | 2.04 | 3.51 | 0.71 | 1.92 | 2.9132 | 100 | 0.2176484 | 2.361568 | 1.853869 | 1 | -1.171994 | 48.8 | 44.2914 | -30.6 | -2.367669 | -112.7468 | 52.9 | 1000 | 1440 | 15 | 7 | 99.6 | Removal of Glucocorticosteroids and Anesthetics from Water with RO/NF Membranes
871 | SWC1 | RO | Hydrocortisone | 50-23-7 | C[C@]12CC(O)[C@H]3[C@@H](CCC4=CC(=O)CC[C@@]43C)[C@@H]1CC[C@]2(O)C(=O)CO | 362.466 | 0.5788653 | 0.4953167 | 0 | 1.275 | 1.4 | 1.756191e-09 | 12.58 | nan | nan | nan | 320 | -0.3927729 | 0.1896292 | 58.8 | 4.45 | 7.53 | 0 | 2.03 | 3.49 | 0.71 | 1.9 | 2.7976 | 100 | 0.2176484 | 2.275766 | 1.627578 | 1 | -1.234334 | 48.8 | 44.2914 | -30.6 | -2.367669 | -112.7468 | 52.9 | 1000 | 10 | 15 | 7 | 99.9 | Removal of Glucocorticosteroids and Anesthetics from Water with RO/NF Membranes
872 | SWC1 | RO | Hydrocortisone | 50-23-7 | C[C@]12CC(O)[C@H]3[C@@H](CCC4=CC(=O)CC[C@@]43C)[C@@H]1CC[C@]2(O)C(=O)CO | 362.466 | 0.5788653 | 0.4953167 | 0 | 1.275 | 1.4 | 1.756191e-09 | 12.58 | nan | nan | nan | 320 | -0.3927729 | 0.1896292 | 58.8 | 4.45 | 7.53 | 0 | 2.03 | 3.49 | 0.71 | 1.9 | 2.7976 | 100 | 0.2176484 | 2.275766 | 1.627578 | 1 | -1.234334 | 48.8 | 44.2914 | -30.6 | -2.367669 | -112.7468 | 52.9 | 1000 | 120 | 15 | 7 | 99.6 | Removal of Glucocorticosteroids and Anesthetics from Water with RO/NF Membranes
873 | SWC1 | RO | Hydrocortisone | 50-23-7 | C[C@]12CC(O)[C@H]3[C@@H](CCC4=CC(=O)CC[C@@]43C)[C@@H]1CC[C@]2(O)C(=O)CO | 362.466 | 0.5788653 | 0.4953167 | 0 | 1.275 | 1.4 | 1.756191e-09 | 12.58 | nan | nan | nan | 320 | -0.3927729 | 0.1896292 | 58.8 | 4.45 | 7.53 | 0 | 2.03 | 3.49 | 0.71 | 1.9 | 2.7976 | 100 | 0.2176484 | 2.275766 | 1.627578 | 1 | -1.234334 | 48.8 | 44.2914 | -30.6 | -2.367669 | -112.7468 | 52.9 | 1000 | 240 | 15 | 7 | 99.6 | Removal of Glucocorticosteroids and Anesthetics from Water with RO/NF Membranes
874 | SWC1 | RO | Hydrocortisone | 50-23-7 | C[C@]12CC(O)[C@H]3[C@@H](CCC4=CC(=O)CC[C@@]43C)[C@@H]1CC[C@]2(O)C(=O)CO | 362.466 | 0.5788653 | 0.4953167 | 0 | 1.275 | 1.4 | 1.756191e-09 | 12.58 | nan | nan | nan | 320 | -0.3927729 | 0.1896292 | 58.8 | 4.45 | 7.53 | 0 | 2.03 | 3.49 | 0.71 | 1.9 | 2.7976 | 100 | 0.2176484 | 2.275766 | 1.627578 | 1 | -1.234334 | 48.8 | 44.2914 | -30.6 | -2.367669 | -112.7468 | 52.9 | 1000 | 360 | 15 | 7 | 99.6 | Removal of Glucocorticosteroids and Anesthetics from Water with RO/NF Membranes
875 | SWC1 | RO | Hydrocortisone | 50-23-7 | C[C@]12CC(O)[C@H]3[C@@H](CCC4=CC(=O)CC[C@@]43C)[C@@H]1CC[C@]2(O)C(=O)CO | 362.466 | 0.5788653 | 0.4953167 | 0 | 1.275 | 1.4 | 1.756191e-09 | 12.58 | nan | nan | nan | 320 | -0.3927729 | 0.1896292 | 58.8 | 4.45 | 7.53 | 0 | 2.03 | 3.49 | 0.71 | 1.9 | 2.7976 | 100 | 0.2176484 | 2.275766 | 1.627578 | 1 | -1.234334 | 48.8 | 44.2914 | -30.6 | -2.367669 | -112.7468 | 52.9 | 1000 | 480 | 15 | 7 | 99.5 | Removal of Glucocorticosteroids and Anesthetics from Water with RO/NF Membranes
876 | SWC1 | RO | Hydrocortisone | 50-23-7 | C[C@]12CC(O)[C@H]3[C@@H](CCC4=CC(=O)CC[C@@]43C)[C@@H]1CC[C@]2(O)C(=O)CO | 362.466 | 0.5788653 | 0.4953167 | 0 | 1.275 | 1.4 | 1.756191e-09 | 12.58 | nan | nan | nan | 320 | -0.3927729 | 0.1896292 | 58.8 | 4.45 | 7.53 | 0 | 2.03 | 3.49 | 0.71 | 1.9 | 2.7976 | 100 | 0.2176484 | 2.275766 | 1.627578 | 1 | -1.234334 | 48.8 | 44.2914 | -30.6 | -2.367669 | -112.7468 | 52.9 | 1000 | 720 | 15 | 7 | 99.5 | Removal of Glucocorticosteroids and Anesthetics from Water with RO/NF Membranes
877 | SWC1 | RO | Hydrocortisone | 50-23-7 | C[C@]12CC(O)[C@H]3[C@@H](CCC4=CC(=O)CC[C@@]43C)[C@@H]1CC[C@]2(O)C(=O)CO | 362.466 | 0.5788653 | 0.4953167 | 0 | 1.275 | 1.4 | 1.756191e-09 | 12.58 | nan | nan | nan | 320 | -0.3927729 | 0.1896292 | 58.8 | 4.45 | 7.53 | 0 | 2.03 | 3.49 | 0.71 | 1.9 | 2.7976 | 100 | 0.2176484 | 2.275766 | 1.627578 | 1 | -1.234334 | 48.8 | 44.2914 | -30.6 | -2.367669 | -112.7468 | 52.9 | 1000 | 1440 | 15 | 7 | 99.6 | Removal of Glucocorticosteroids and Anesthetics from Water with RO/NF Membranes
878 | SWC1 | RO | Lidocaine | 137-58-6 | CCN(CC)CC(=O)NC1=C(C)C=CC=C1C | 234.343 | 0.5517472 | 0.4043236 | 0.8504 | 2.843 | 1.026 | 1.515426e-09 | 14.23 | 7.928 | 2.44 | 2.44 | 410 | -0.3244846 | 0.2380661 | 39.1 | 4.51 | 6.75 | -26.02224 | 1.11 | 1.51 | 0.07 | 1.24 | 2.0589 | 100 | 0.2176484 | 1.857692 | 0.7356352 | 2.754389 | -0.651911 | 48.8 | 44.2914 | -30.6 | -2.367669 | -112.7468 | 52.9 | 1000 | 10 | 15 | 7 | 100 | Removal of Glucocorticosteroids and Anesthetics from Water with RO/NF Membranes
879 | SWC1 | RO | Lidocaine | 137-58-6 | CCN(CC)CC(=O)NC1=C(C)C=CC=C1C | 234.343 | 0.5517472 | 0.4043236 | 0.8504 | 2.843 | 1.026 | 1.515426e-09 | 14.23 | 7.928 | 2.44 | 2.44 | 410 | -0.3244846 | 0.2380661 | 39.1 | 4.51 | 6.75 | -26.02224 | 1.11 | 1.51 | 0.07 | 1.24 | 2.0589 | 100 | 0.2176484 | 1.857692 | 0.7356352 | 2.754389 | -0.651911 | 48.8 | 44.2914 | -30.6 | -2.367669 | -112.7468 | 52.9 | 1000 | 120 | 15 | 7 | 99.3 | Removal of Glucocorticosteroids and Anesthetics from Water with RO/NF Membranes
880 | SWC1 | RO | Lidocaine | 137-58-6 | CCN(CC)CC(=O)NC1=C(C)C=CC=C1C | 234.343 | 0.5517472 | 0.4043236 | 0.8504 | 2.843 | 1.026 | 1.515426e-09 | 14.23 | 7.928 | 2.44 | 2.44 | 410 | -0.3244846 | 0.2380661 | 39.1 | 4.51 | 6.75 | -26.02224 | 1.11 | 1.51 | 0.07 | 1.24 | 2.0589 | 100 | 0.2176484 | 1.857692 | 0.7356352 | 2.754389 | -0.651911 | 48.8 | 44.2914 | -30.6 | -2.367669 | -112.7468 | 52.9 | 1000 | 240 | 15 | 7 | 98.6 | Removal of Glucocorticosteroids and Anesthetics from Water with RO/NF Membranes
881 | SWC1 | RO | Lidocaine | 137-58-6 | CCN(CC)CC(=O)NC1=C(C)C=CC=C1C | 234.343 | 0.5517472 | 0.4043236 | 0.8504 | 2.843 | 1.026 | 1.515426e-09 | 14.23 | 7.928 | 2.44 | 2.44 | 410 | -0.3244846 | 0.2380661 | 39.1 | 4.51 | 6.75 | -26.02224 | 1.11 | 1.51 | 0.07 | 1.24 | 2.0589 | 100 | 0.2176484 | 1.857692 | 0.7356352 | 2.754389 | -0.651911 | 48.8 | 44.2914 | -30.6 | -2.367669 | -112.7468 | 52.9 | 1000 | 360 | 15 | 7 | 98.8 | Removal of Glucocorticosteroids and Anesthetics from Water with RO/NF Membranes
882 | SWC1 | RO | Lidocaine | 137-58-6 | CCN(CC)CC(=O)NC1=C(C)C=CC=C1C | 234.343 | 0.5517472 | 0.4043236 | 0.8504 | 2.843 | 1.026 | 1.515426e-09 | 14.23 | 7.928 | 2.44 | 2.44 | 410 | -0.3244846 | 0.2380661 | 39.1 | 4.51 | 6.75 | -26.02224 | 1.11 | 1.51 | 0.07 | 1.24 | 2.0589 | 100 | 0.2176484 | 1.857692 | 0.7356352 | 2.754389 | -0.651911 | 48.8 | 44.2914 | -30.6 | -2.367669 | -112.7468 | 52.9 | 1000 | 480 | 15 | 7 | 98.5 | Removal of Glucocorticosteroids and Anesthetics from Water with RO/NF Membranes
883 | SWC1 | RO | Lidocaine | 137-58-6 | CCN(CC)CC(=O)NC1=C(C)C=CC=C1C | 234.343 | 0.5517472 | 0.4043236 | 0.8504 | 2.843 | 1.026 | 1.515426e-09 | 14.23 | 7.928 | 2.44 | 2.44 | 410 | -0.3244846 | 0.2380661 | 39.1 | 4.51 | 6.75 | -26.02224 | 1.11 | 1.51 | 0.07 | 1.24 | 2.0589 | 100 | 0.2176484 | 1.857692 | 0.7356352 | 2.754389 | -0.651911 | 48.8 | 44.2914 | -30.6 | -2.367669 | -112.7468 | 52.9 | 1000 | 720 | 15 | 7 | 98.3 | Removal of Glucocorticosteroids and Anesthetics from Water with RO/NF Membranes
884 | SWC1 | RO | Lidocaine | 137-58-6 | CCN(CC)CC(=O)NC1=C(C)C=CC=C1C | 234.343 | 0.5517472 | 0.4043236 | 0.8504 | 2.843 | 1.026 | 1.515426e-09 | 14.23 | 7.928 | 2.44 | 2.44 | 410 | -0.3244846 | 0.2380661 | 39.1 | 4.51 | 6.75 | -26.02224 | 1.11 | 1.51 | 0.07 | 1.24 | 2.0589 | 100 | 0.2176484 | 1.857692 | 0.7356352 | 2.754389 | -0.651911 | 48.8 | 44.2914 | -30.6 | -2.367669 | -112.7468 | 52.9 | 1000 | 1440 | 15 | 7 | 98.6 | Removal of Glucocorticosteroids and Anesthetics from Water with RO/NF Membranes
885 | SWC1 | RO | Procaine | 59-46-1 | CCN(CC)CCOC(=O)C1=CC=C(N)C=C1 | 236.315 | 0.5886629 | 0.4059035 | 0.9892 | 1.88 | 1.17 | 7.014515e-06 | nan | 9.04 | 1 | 0.29 | 9450 | -0.4607323 | 0.3376672 | nan | 4.31 | 8.04 | -30.26952 | 1.15 | 1.34 | 0.26 | 1.44 | 1.9767 | 100 | 0.2176484 | 1.864951 | 0.74814 | 3.249713 | #VALUE! | 48.8 | 44.2914 | -30.6 | -2.367669 | -112.7468 | 52.9 | 1000 | 10 | 15 | 7 | 100 | Removal of Glucocorticosteroids and Anesthetics from Water with RO/NF Membranes
886 | SWC1 | RO | Procaine | 59-46-1 | CCN(CC)CCOC(=O)C1=CC=C(N)C=C1 | 236.315 | 0.5886629 | 0.4059035 | 0.9892 | 1.88 | 1.17 | 7.014515e-06 | nan | 9.04 | 1 | 0.29 | 9450 | -0.4607323 | 0.3376672 | nan | 4.31 | 8.04 | -30.26952 | 1.15 | 1.34 | 0.26 | 1.44 | 1.9767 | 100 | 0.2176484 | 1.864951 | 0.74814 | 3.249713 | #VALUE! | 48.8 | 44.2914 | -30.6 | -2.367669 | -112.7468 | 52.9 | 1000 | 120 | 15 | 7 | 99.3 | Removal of Glucocorticosteroids and Anesthetics from Water with RO/NF Membranes
887 | SWC1 | RO | Procaine | 59-46-1 | CCN(CC)CCOC(=O)C1=CC=C(N)C=C1 | 236.315 | 0.5886629 | 0.4059035 | 0.9892 | 1.88 | 1.17 | 7.014515e-06 | nan | 9.04 | 1 | 0.29 | 9450 | -0.4607323 | 0.3376672 | nan | 4.31 | 8.04 | -30.26952 | 1.15 | 1.34 | 0.26 | 1.44 | 1.9767 | 100 | 0.2176484 | 1.864951 | 0.74814 | 3.249713 | #VALUE! | 48.8 | 44.2914 | -30.6 | -2.367669 | -112.7468 | 52.9 | 1000 | 240 | 15 | 7 | 98.4 | Removal of Glucocorticosteroids and Anesthetics from Water with RO/NF Membranes
888 | SWC1 | RO | Procaine | 59-46-1 | CCN(CC)CCOC(=O)C1=CC=C(N)C=C1 | 236.315 | 0.5886629 | 0.4059035 | 0.9892 | 1.88 | 1.17 | 7.014515e-06 | nan | 9.04 | 1 | 0.29 | 9450 | -0.4607323 | 0.3376672 | nan | 4.31 | 8.04 | -30.26952 | 1.15 | 1.34 | 0.26 | 1.44 | 1.9767 | 100 | 0.2176484 | 1.864951 | 0.74814 | 3.249713 | #VALUE! | 48.8 | 44.2914 | -30.6 | -2.367669 | -112.7468 | 52.9 | 1000 | 360 | 15 | 7 | 98 | Removal of Glucocorticosteroids and Anesthetics from Water with RO/NF Membranes
889 | SWC1 | RO | Procaine | 59-46-1 | CCN(CC)CCOC(=O)C1=CC=C(N)C=C1 | 236.315 | 0.5886629 | 0.4059035 | 0.9892 | 1.88 | 1.17 | 7.014515e-06 | nan | 9.04 | 1 | 0.29 | 9450 | -0.4607323 | 0.3376672 | nan | 4.31 | 8.04 | -30.26952 | 1.15 | 1.34 | 0.26 | 1.44 | 1.9767 | 100 | 0.2176484 | 1.864951 | 0.74814 | 3.249713 | #VALUE! | 48.8 | 44.2914 | -30.6 | -2.367669 | -112.7468 | 52.9 | 1000 | 480 | 15 | 7 | 97.5 | Removal of Glucocorticosteroids and Anesthetics from Water with RO/NF Membranes
890 | SWC1 | RO | Procaine | 59-46-1 | CCN(CC)CCOC(=O)C1=CC=C(N)C=C1 | 236.315 | 0.5886629 | 0.4059035 | 0.9892 | 1.88 | 1.17 | 7.014515e-06 | nan | 9.04 | 1 | 0.29 | 9450 | -0.4607323 | 0.3376672 | nan | 4.31 | 8.04 | -30.26952 | 1.15 | 1.34 | 0.26 | 1.44 | 1.9767 | 100 | 0.2176484 | 1.864951 | 0.74814 | 3.249713 | #VALUE! | 48.8 | 44.2914 | -30.6 | -2.367669 | -112.7468 | 52.9 | 1000 | 720 | 15 | 7 | 97.7 | Removal of Glucocorticosteroids and Anesthetics from Water with RO/NF Membranes
891 | SWC1 | RO | Procaine | 59-46-1 | CCN(CC)CCOC(=O)C1=CC=C(N)C=C1 | 236.315 | 0.5886629 | 0.4059035 | 0.9892 | 1.88 | 1.17 | 7.014515e-06 | nan | 9.04 | 1 | 0.29 | 9450 | -0.4607323 | 0.3376672 | nan | 4.31 | 8.04 | -30.26952 | 1.15 | 1.34 | 0.26 | 1.44 | 1.9767 | 100 | 0.2176484 | 1.864951 | 0.74814 | 3.249713 | #VALUE! | 48.8 | 44.2914 | -30.6 | -2.367669 | -112.7468 | 52.9 | 1000 | 1440 | 15 | 7 | 97.6 | Removal of Glucocorticosteroids and Anesthetics from Water with RO/NF Membranes
892 | TS80 | NF | 17alpha-Ethynilestradiol | 57-63-6 | C#C[C@]1(O)CC[C@H]2[C@@H]3CCC4=CC(O)=CC=C4[C@H]3CC[C@@]21C | 296.41 | 0.5654025 | 0.451044 | 0 | 4.33 | nan | nan | 10.33 | nan | 3.67 | 3.67 | 11.3 | -0.507956 | 0.1303359 | 57.2 | 4.44 | 7.2 | 0 | 2.01 | 2.34 | 0.98 | 1.23 | 2.3946 | 200 | 0.3202058 | 1.408607 | 0.1669595 | 1 | -1.252018 | 56.6 | 48.83225 | -32.7 | -2.550952 | -82.56803 | 89.1 | 1034.21 | 1440 | 0.0011 | 7 | 55.3 | The rejection of endocrine disrupting and pharmaceutically active compounds by NF and RO membranes as a function of compound and water matrix properties
893 | TS80 | NF | 17alpha-estradiol | 57-91-0 | C[C@]12CC[C@@H]3C4=CC=C(O)C=C4CC[C@H]3[C@@H]1CC[C@H]2O | 272.388 | 0.5259049 | 0.4336471 | 0 | 3.746 | nan | nan | 10.27 | nan | 4.01 | 4.01 | 3.9 | -0.507956 | 0.1153706 | 48.9 | 4.02 | 6.88 | 0 | 1.553 | 1.364 | 0.891 | 0.849 | 2.1988 | 200 | 0.3202058 | 1.354276 | 0.1255118 | 1 | -1.005331 | 56.6 | 48.83225 | -32.7 | -2.550952 | -82.56803 | 89.1 | 1034.21 | 1440 | 0.00105 | 7 | 46.5 | The rejection of endocrine disrupting and pharmaceutically active compounds by NF and RO membranes as a function of compound and water matrix properties
894 | TS80 | NF | 17beta-Estradiol | 50-28-2 | C[C@]12CC[C@@H]3C4=CC=C(O)C=C4CC[C@H]3C1CC[C@@H]2O | 272.4 | 0.5417195 | 0.433656 | 0 | 3.746 | nan | nan | 10.46 | nan | 4.01 | 4.01 | 3.6 | -0.507956 | 0.1153706 | 48.9 | 4.02 | 7.3 | 0 | 1.8 | 1.77 | 0.86 | 1.1 | 2.1988 | 200 | 0.3202058 | 1.354304 | 0.1255315 | 1 | -1.005331 | 56.6 | 48.83225 | -32.7 | -2.550952 | -82.56803 | 89.1 | 1034.21 | 1440 | 0.00101 | 7 | 37.2 | The rejection of endocrine disrupting and pharmaceutically active compounds by NF and RO membranes as a function of compound and water matrix properties
895 | TS80 | NF | Acetaminophen | 103-90-2 | CC(=O)NC1=CC=C(O)C=C1 | 151.165 | 0.4448404 | 0.3296982 | 0 | 0.907 | 1.293 | 3.256134e-09 | 9.5 | nan | 0.49 | 0.49 | 14000 | -0.5079643 | 0.2207474 | 52.8 | 3.49 | 5.67 | 0 | 1.12 | 1.63 | 1.01 | 0.91 | 1.1724 | 200 | 0.3202058 | 1.029645 | 0.0008788169 | 1 | -1.123656 | 56.6 | 48.83225 | -32.7 | -2.550952 | -82.56803 | 89.1 | 1034.21 | 1440 | 0.00112 | 7 | 0 | The rejection of endocrine disrupting and pharmaceutically active compounds by NF and RO membranes as a function of compound and water matrix properties
896 | TS80 | NF | Acetaminophen | 103-90-2 | CC(=O)NC1=CC=C(O)C=C1 | 151.165 | 0.4448404 | 0.3296982 | -0.0414 | 0.907 | 1.293 | 3.256134e-09 | 9.5 | nan | 0.49 | 0.49 | 14000 | -0.5079643 | 0.2207474 | 52.8 | 3.49 | 5.67 | 1.35378 | 1.12 | 1.63 | 1.01 | 0.91 | 1.1724 | 200 | 0.3202058 | 1.029645 | 0.0008788169 | 0.9486547 | -1.123656 | 56.6 | 48.83225 | -32.7 | -2.550952 | -82.56803 | 89.1 | 689.476 | 10 | 0.001 | 8.1 | 28.9 | The influence of natural organic matter and cations on the rejection of endocrine disrupting and pharmaceutically active compounds by nanofilltration
898 | TS80 | NF | Aminopyrine | 58-15-1 | CC1=C(N(C)C)C(=O)N(C2=CC=CC=C2)N1C | 231.299 | 0.5221494 | 0.4018708 | 0 | 1.151 | 1.17 | 1.834456e-09 | 5 | nan | 1.05 | 1.1 | 54400 | -0.3716808 | 0.2947164 | 49 | 4.26 | 6.4 | 0 | 1.68 | 1.74 | 0 | 1.6 | 1.8662 | 200 | 0.3202058 | 1.255039 | 0.06504501 | 1 | -0.954491 | 48 | 43.85326 | -32.7 | -2.550952 | -82.56803 | 89.1 | 500 | 10 | 0.002 | 8 | 90.59 | Influence of membrane fouling by (pretreated) surface water on rejection of pharmaceutically active compounds (PhACs) by nanofilltration membranes
900 | TS80 | NF | Atraton | 1610-17-9 | CC/N=C1\N=C(OC)N/C(=N\C(C)C)N1 | 211.269 | 0.5740122 | 0.3852819 | 0.9441 | 0.625 | 1.16 | 1.725674e-09 | nan | 4.31 | 2.44 | 2.49 | 1800 | -0.4666185 | 0.3222703 | 48.8 | 5.23 | 6.3 | -30.87207 | 1.12 | 1.13 | 0.2 | 1.16 | 1.6968 | 200 | 0.3202058 | 1.203232 | 0.04130329 | 3.326855 | -1.002236 | 56.6 | 48.83225 | -32.7 | -2.550952 | -82.56803 | 89.1 | 1034.21 | 1440 | 0.001 | 7 | 21.7 | The rejection of endocrine disrupting and pharmaceutically active compounds by NF and RO membranes as a function of compound and water matrix properties
901 | TS80 | NF | Bisphenol A | 80-05-7 | CC(C)(C1=CC=C(O)C=C1)C1=CC=C(O)C=C1 | 228.291 | 0.5045652 | 0.39943 | 0 | 4.045 | 1.195 | 1.62371e-09 | 9.6 | nan | 3.32 | 3.32 | 300 | -0.5079666 | 0.1150959 | 46 | 4.53 | 5.62 | 0 | 1.61 | 1.49 | 1.01 | 0.91 | 1.8643 | 200 | 0.3202058 | 1.247417 | 0.06121498 | 1 | -0.9142534 | 56.6 | 48.83225 | -32.7 | -2.550952 | -82.56803 | 89.1 | 1034.21 | 1440 | 0.00207 | 7 | 25.6 | The rejection of endocrine disrupting and pharmaceutically active compounds by NF and RO membranes as a function of compound and water matrix properties
903 | TS80 | NF | Caffeine | 58-08-2 | CN1C=NC2=C1C(=O)N(C)C(=O)N2C | 194.194 | 0.4725802 | 0.3704631 | 0 | -0.546 | 1.23 | 1.805627e-09 | 10.4 | nan | 0.28 | 0.28 | 21600 | -0.3278635 | 0.3317034 | 55.7 | 4.44 | 5.03 | 0 | 1.5 | 1.82 | 0.08 | 1.25 | 1.3632 | 200 | 0.3202058 | 1.156953 | 0.0246343 | 1 | -1.208832 | 56.6 | 48.83225 | -32.7 | -2.550952 | -82.56803 | 89.1 | 1034.21 | 1440 | 0.001 | 7 | 5.4 | The rejection of endocrine disrupting and pharmaceutically active compounds by NF and RO membranes as a function of compound and water matrix properties
904 | TS80 | NF | Carbamazepine | 298-46-4 | NC(=O)N1C2=CC=CC=C2C=CC2=CC=CC=C21 | 236.274 | 0.5079843 | 0.4058708 | 0 | 2.766 | 1.266 | 1.765055e-09 | 13.9 | nan | 2.28 | 2.28 | 18 | -0.3508838 | 0.3234222 | nan | 4.48 | 5.76 | 0 | 2.15 | 1.9 | 0.5 | 1.15 | 1.8106 | 200 | 0.3202058 | 1.267531 | 0.07157287 | 1 | #VALUE! | 48 | 43.85326 | -32.7 | -2.550952 | -82.56803 | 89.1 | 500 | 10 | 0.002 | 8 | 84.3 | Influence of membrane fouling by (pretreated) surface water on rejection of pharmaceutically active compounds (PhACs) by nanofilltration membranes
905 | TS80 | NF | Carbamazepine | 298-46-4 | NC(=O)N1C2=CC=CC=C2C=CC2=CC=CC=C21 | 236.274 | 0.5079843 | 0.4058708 | 0 | 2.766 | 1.266 | 1.765055e-09 | 13.9 | nan | 2.28 | 2.28 | 18 | -0.3508838 | 0.3234222 | nan | 4.48 | 5.76 | 0 | 2.15 | 1.9 | 0.5 | 1.15 | 1.8106 | 200 | 0.3202058 | 1.267531 | 0.07157287 | 1 | #VALUE! | 56.6 | 48.83225 | -32.7 | -2.550952 | -82.56803 | 89.1 | 1034.21 | 1440 | 0.00113 | 7 | 8.9 | The rejection of endocrine disrupting and pharmaceutically active compounds by NF and RO membranes as a function of compound and water matrix properties
906 | TS80 | NF | Carbamazepine | 298-46-4 | NC(=O)N1C2=CC=CC=C2C=CC2=CC=CC=C21 | 236.274 | 0.5079843 | 0.4058708 | 0 | 2.766 | 1.266 | 1.765055e-09 | 13.9 | nan | 2.28 | 2.28 | 18 | -0.3508838 | 0.3234222 | nan | 4.48 | 5.76 | 0 | 2.15 | 1.9 | 0.5 | 1.15 | 1.8106 | 200 | 0.3202058 | 1.267531 | 0.07157287 | 1 | #VALUE! | 56.6 | 48.83225 | -32.7 | -2.550952 | -82.56803 | 89.1 | 689.476 | 10 | 0.001 | 8.1 | 93.4 | The influence of natural organic matter and cations on the rejection of endocrine disrupting and pharmaceutically active compounds by nanofilltration
908 | TS80 | NF | Carbadox | 6804-07-5 | COC(=O)N/N=C/C1=C[N+]([O-])=C2C=CC=CC2=[N+]1[O-] | 262.225 | 0.5648787 | 0.4260405 | -1 | -0.317 | 1.44 | 2.781615e-09 | nan | 10.51 | -0.19 | -0.19 | nan | -0.6181545 | 0.4516524 | 60.7 | 4.07 | 7.84 | 32.7 | 1.829 | 3.169 | 0.003 | 0.97 | 1.7958 | 200 | 0.3202058 | 1.330521 | 0.1092442 | 0.2799346 | -1.350635 | 56.6 | 48.83225 | -32.7 | -2.550952 | -82.56803 | 89.1 | 1034.21 | 1440 | 0.00127 | 7 | 1.7 | The rejection of endocrine disrupting and pharmaceutically active compounds by NF and RO membranes as a function of compound and water matrix properties
909 | TS80 | NF | Cyclophosphamide | 50-18-0 | O=P1(N(CCCl)CCCl)NCCCO1 | 261.08 | 0.5352756 | 0.4251737 | 0 | 0.097 | 1.33 | 1.504549e-09 | nan | 2.84 | 0.63 | 0.63 | 40000 | -0.3059663 | 0.3429837 | nan | 5.2 | 5.51 | 0 | 0.622 | 1.946 | 0.003 | 2.233 | 1.7957 | 200 | 0.3202058 | 1.327814 | 0.1074621 | 1 | #VALUE! | 48 | 43.85326 | -32.7 | -2.550952 | -82.56803 | 89.1 | 500 | 10 | 0.002 | 8 | 87.82 | Influence of membrane fouling by (pretreated) surface water on rejection of pharmaceutically active compounds (PhACs) by nanofilltration membranes
910 | TS80 | NF | Clofibric acid | 882-09-7 | CC(C)(OC1=CC=C(Cl)C=C1)C(=O)O | 214.65 | 0.4658326 | 0.3881392 | -1 | 2.899 | 1.265 | 2.422299e-09 | 3.12 | nan | 0.44 | -0.88 | 673.97 | -0.4783043 | 0.3469527 | 43.7 | 3.5 | 6.2 | 32.7 | 0.994 | 1.353 | 0.502 | 0.984 | 1.557 | 200 | 0.3202058 | 1.212156 | 0.04501003 | 0.2799346 | -0.7950364 | 48 | 43.85326 | -32.7 | -2.550952 | -82.56803 | 89.1 | 500 | 10 | 0.002 | 8 | 87.91 | Influence of membrane fouling by (pretreated) surface water on rejection of pharmaceutically active compounds (PhACs) by nanofilltration membranes
911 | XLE | RO | 2-Naphthol | 135-19-3 | OC1=CC=C2C=CC=CC2=C1 | 144.173 | 0.4463754 | 0.322511 | 0 | 2.659 | 1.28 | 2.800086e-09 | 9.51 | nan | 2.7 | 2.7 | 755 | -0.5079435 | 0.1157165 | 51 | 3.93 | 5.07 | 0 | 1.52 | 1.08 | 0.61 | 0.4 | 1.1441 | 96 | 0.2127554 | 1.515877 | 0.2661294 | 1 | -0.9304958 | 46.9 | 41.81 | -33 | -2.577476 | -125.5604 | 60.2 | 552 | 1425.13 | 0.1 | 7 | 59.356 | Adsorption of hydrophobic compounds onto NF/RO membranes: an artifact leading to overestimation of rejection
912 | TS80 | NF | Diethylstilbesterol | 56-53-1 | CC/C(C1=CC=C(O)C=C1)=C(/CC)C1=CC=C(O)C=C1 | 268.356 | 0.5822371 | 0.4306478 | 0 | 5.194 | 1.1 | 1.630136e-09 | 10.18 | nan | 5.07 | 5.07 | 12 | -0.5079662 | 0.115118 | 40 | 4.52 | 7.5 | 0 | 1.71 | 1.73 | 1 | 0.85 | 2.244 | 200 | 0.3202058 | 1.34491 | 0.1189626 | 1 | -0.7162098 | 56.6 | 48.83225 | -32.7 | -2.550952 | -82.56803 | 89.1 | 1034.21 | 1440 | 0.00106 | 7 | 75.4 | The rejection of endocrine disrupting and pharmaceutically active compounds by NF and RO membranes as a function of compound and water matrix properties
914 | TS80 | NF | N,N-Diethyl-meta-toluamide | 134-62-3 | CCN(CC)C(=O)C1=CC=CC(C)=C1 | 191.274 | 0.4898428 | 0.3678601 | 0 | 2.498 | 0.996 | 7.230077e-06 | nan | -1.37 | nan | nan | 912 | -0.3392064 | 0.2533397 | 35.9 | 4.06 | 5.91 | 0 | 0.96 | 1.4 | 0 | 1.02 | 1.6773 | 200 | 0.3202058 | 1.148824 | 0.02214859 | 1 | -0.5721923 | 56.6 | 48.83225 | -32.7 | -2.550952 | -82.56803 | 89.1 | 1034.21 | 1440 | 0.001 | 7 | 18.1 | The rejection of endocrine disrupting and pharmaceutically active compounds by NF and RO membranes as a function of compound and water matrix properties
916 | TS80 | NF | Estriol | 50-27-1 | C[C@]12CC[C@@H]3C4=CC=C(O)C=C4CC[C@H]3[C@@H]1C[C@@H](O)[C@@H]2O | 288.387 | 0.5507858 | 0.4453205 | 0 | 2.671 | 1.27 | 1.930574e-09 | 10.54 | nan | 2.45 | 2.45 | 13.25 | -0.507956 | 0.1153706 | 53.8 | 4.15 | 7.31 | 0 | 1.97 | 1.74 | 1.06 | 1.63 | 2.2575 | 200 | 0.3202058 | 1.390732 | 0.1526717 | 1 | -1.153285 | 56.6 | 48.83225 | -32.7 | -2.550952 | -82.56803 | 89.1 | 1034.21 | 1440 | 0.00094 | 7 | 23.7 | The rejection of endocrine disrupting and pharmaceutically active compounds by NF and RO membranes as a function of compound and water matrix properties
917 | TS80 | NF | Estrone | 53-16-7 | C[C@]12CCC3C4=CC=C(O)C=C4CC[C@H]3[C@H]1CCC2=O | 270.372 | 0.5262053 | 0.4321505 | 0 | 4.309 | 1.236 | 1.868972e-09 | 10.25 | nan | 3.13 | 3.13 | 30 | -0.507956 | 0.1385557 | 46 | 4.06 | 6.82 | 0 | 1.73 | 2.05 | 0.5 | 1.08 | 2.1558 | 200 | 0.3202058 | 1.349602 | 0.1222218 | 1 | -0.9142534 | 56.6 | 48.83225 | -32.7 | -2.550952 | -82.56803 | 89.1 | 1034.21 | 1440 | 0.00109 | 7 | 39 | The rejection of endocrine disrupting and pharmaceutically active compounds by NF and RO membranes as a function of compound and water matrix properties
918 | TS80 | NF | Estrone | 53-16-7 | C[C@]12CCC3C4=CC=C(O)C=C4CC[C@H]3[C@H]1CCC2=O | 270.372 | 0.5262053 | 0.4321505 | 0 | 4.309 | 1.236 | 1.868972e-09 | 10.25 | nan | 3.13 | 3.13 | 30 | -0.507956 | 0.1385557 | 46 | 4.06 | 6.82 | 0 | 1.73 | 2.05 | 0.5 | 1.08 | 2.1558 | 200 | 0.3202058 | 1.349602 | 0.1222218 | 1 | -0.9142534 | 56.6 | 48.83225 | -32.7 | -2.550952 | -82.56803 | 89.1 | 689.476 | 10 | 0.001 | 8.1 | 92 | The influence of natural organic matter and cations on the rejection of endocrine disrupting and pharmaceutically active compounds by nanofilltration
920 | TS80 | NF | Gemfibrozil | 25812-30-0 | CC1=CC=C(C)C(OCCCC(C)(C)C(=O)O)=C1 | 250.338 | 0.6088982 | 0.4169408 | -1 | 4.39 | 1.04 | 1.499753e-09 | 4.5 | nan | 3.37 | 1.58 | 11 | -0.4933116 | 0.308564 | 37.9 | 4.99 | 7.43 | 32.7 | 0.81 | 1.41 | 0.55 | 0.8 | 2.1176 | 200 | 0.3202058 | 1.302103 | 0.09126597 | 0.2799346 | -0.6090073 | 48 | 43.85326 | -32.7 | -2.550952 | -82.56803 | 89.1 | 500 | 10 | 0.002 | 8 | 91.31 | Influence of membrane fouling by (pretreated) surface water on rejection of pharmaceutically active compounds (PhACs) by nanofilltration membranes
921 | TS80 | NF | Gemfibrozil | 25812-30-0 | CC1=CC=C(C)C(OCCCC(C)(C)C(=O)O)=C1 | 250.338 | 0.6088982 | 0.4169408 | -1 | 4.39 | 1.04 | 1.499753e-09 | 4.5 | nan | 3.37 | 1.58 | 11 | -0.4933116 | 0.308564 | 37.9 | 4.99 | 7.43 | 32.7 | 0.81 | 1.41 | 0.55 | 0.8 | 2.1176 | 200 | 0.3202058 | 1.302103 | 0.09126597 | 0.2799346 | -0.6434178 | 56.6 | 48.83225 | -32.7 | -2.550952 | -82.56803 | 89.1 | 1034.21 | 1440 | 0.00137 | 7 | 27.1 | The rejection of endocrine disrupting and pharmaceutically active compounds by NF and RO membranes as a function of compound and water matrix properties
922 | TS80 | NF | Gemfibrozil | 25812-30-0 | CC1=CC=C(C)C(OCCCC(C)(C)C(=O)O)=C1 | 250.338 | 0.6088982 | 0.4169408 | -1 | 4.39 | 1.04 | 1.499753e-09 | 4.5 | nan | 3.37 | 1.58 | 11 | -0.4933116 | 0.308564 | 37.9 | 4.99 | 7.43 | 32.7 | 0.81 | 1.41 | 0.55 | 0.8 | 2.1176 | 200 | 0.3202058 | 1.302103 | 0.09126597 | 0.2799346 | -0.6434178 | 56.6 | 48.83225 | -32.7 | -2.550952 | -82.56803 | 89.1 | 689.476 | 10 | 0.001 | 8.1 | 95.2 | The influence of natural organic matter and cations on the rejection of endocrine disrupting and pharmaceutically active compounds by nanofilltration
924 | TS80 | NF | Ketoprofen | 22071-15-4 | CC(C(=O)O)C1=CC=CC(C(=O)C2=CC=CC=C2)=C1 | 254.285 | 0.5362332 | 0.4199874 | -1 | 3.613 | 1.198 | 1.75053e-09 | 3.98 | nan | 1.83 | 0.06 | 51 | -0.4807885 | 0.3101857 | 49.7 | 4.37 | 6.58 | 32.7 | 1.65 | 2.26 | 0.55 | 0.89 | 1.9779 | 200 | 0.3202058 | 1.311617 | 0.0971053 | 0.2799346 | -0.9748927 | 48 | 43.85326 | -32.7 | -2.550952 | -82.56803 | 89.1 | 500 | 10 | 0.002 | 8 | 88.77 | Influence of membrane fouling by (pretreated) surface water on rejection of pharmaceutically active compounds (PhACs) by nanofilltration membranes
925 | TS80 | NF | Metolachlor | 51218-45-2 | CCC1=CC=CC(C)=C1N(C(=O)CCl)C(C)COC | 283.8 | 0.5460632 | 0.4420099 | 0 | 3.453 | 1.12 | 6.122167e-06 | nan | 1.45 | nan | nan | 488 | -0.3825471 | 0.2417515 | nan | 5.15 | 5.79 | 0 | 1.11 | 1.53 | 0 | 1.25 | 2.2811 | 200 | 0.3202058 | 1.380393 | 0.144699 | 1 | #VALUE! | 56.6 | 48.83225 | -32.7 | -2.550952 | -82.56803 | 89.1 | 1034.21 | 1440 | 0.001 | 7 | 50.5 | The rejection of endocrine disrupting and pharmaceutically active compounds by NF and RO membranes as a function of compound and water matrix properties
927 | TS80 | NF | Naproxen | 22204-53-1 | COC1=CC=C2C=C([C@H](C)C(=O)O)C=CC2=C1 | 230.263 | 0.5349392 | 0.4010321 | -1 | 2.986 | 1.24 | 7.377334e-06 | 4.84 | 2.74 | 2.24 | 0.45 | 15.9 | -0.4967451 | 0.3101857 | 47.4 | 3.92 | 7.3 | 32.7 | 1.51 | 2.02 | 0.6 | 0.67 | 1.7821 | 200 | 0.3202058 | 1.25242 | 0.06371581 | 0.2799346 | -0.9073043 | 48 | 43.85326 | -32.7 | -2.550952 | -82.56803 | 89.1 | 500 | 10 | 0.002 | 8 | 88.68 | Influence of membrane fouling by (pretreated) surface water on rejection of pharmaceutically active compounds (PhACs) by nanofilltration membranes
928 | TS80 | NF | Oxybenzone | 131-57-7 | COC1=CC=C(C(=O)C2=CC=CC=C2)C(O)=C1 | 228.247 | 0.5281108 | 0.3993942 | -0.4578 | 3.621 | 1.201 | 7.275514e-06 | 7.1 | nan | nan | nan | 3.7 | -0.5070407 | 0.1962438 | 47.4 | 3.99 | 6.99 | 14.97006 | 1.65 | 1.63 | 0 | 0.62 | 1.7391 | 200 | 0.3202058 | 1.247305 | 0.06115962 | 0.5582934 | -0.9585694 | 56.6 | 48.83225 | -32.7 | -2.550952 | -82.56803 | 89.1 | 1034.21 | 1440 | 0.001 | 7 | 94.6 | The rejection of endocrine disrupting and pharmaceutically active compounds by NF and RO membranes as a function of compound and water matrix properties
929 | TS80 | NF | Oxybenzone | 131-57-7 | COC1=CC=C(C(=O)C2=CC=CC=C2)C(O)=C1 | 228.247 | 0.5281108 | 0.3993942 | -0.914 | 3.621 | 1.201 | 7.275514e-06 | 7.1 | nan | nan | nan | 3.7 | -0.5070407 | 0.1962438 | 47.4 | 3.99 | 6.99 | 29.8878 | 1.65 | 1.63 | 0 | 0.62 | 1.7391 | 200 | 0.3202058 | 1.247305 | 0.06115962 | 0.3123271 | -0.9585694 | 56.6 | 48.83225 | -32.7 | -2.550952 | -82.56803 | 89.1 | 689.476 | 10 | 0.001 | 8.1 | 84 | The influence of natural organic matter and cations on the rejection of endocrine disrupting and pharmaceutically active compounds by nanofilltration
930 | TS80 | NF | Pindolol | 13523-86-9 | CC(C)NCC(O)COC1=CC=CC2=C1C=CN2 | 248.326 | 0.578096 | 0.4153778 | 0.9789 | 1.693 | 1.152 | 6.745887e-06 | nan | 9.54 | -1.2 | -0.32 | 37.2 | -0.4901351 | 0.1283042 | 47.5 | 4.45 | 7.51 | -32.01003 | 1.7 | 1.59 | 0.3 | 1.4 | 2.009 | 200 | 0.3202058 | 1.297222 | 0.08834067 | 3.477573 | -0.9102766 | 48 | 43.85326 | -32.7 | -2.550952 | -82.56803 | 89.1 | 500 | 10 | 0.002 | 8 | 81.04 | Influence of membrane fouling by (pretreated) surface water on rejection of pharmaceutically active compounds (PhACs) by nanofilltration membranes
931 | TS80 | NF | Phenazone | 60-80-0 | CC1=CC(=O)N(C2=CC=CC=C2)N1C | 188.23 | 0.4932109 | 0.3651238 | 0 | 1.219 | 1.19 | 7.922782e-06 | nan | 0.65 | 0.38 | 0.38 | 51900 | -0.2920103 | 0.1866738 | 42.7 | 4.13 | 5.89 | 0 | 1.3 | 1.83 | 0 | 1.37 | 1.4846 | 200 | 0.3202058 | 1.140279 | 0.01967812 | 1 | -0.7638853 | 48 | 43.85326 | -32.7 | -2.550952 | -82.56803 | 89.1 | 500 | 10 | 0.002 | 8 | 79.79 | Influence of membrane fouling by (pretreated) surface water on rejection of pharmaceutically active compounds (PhACs) by nanofilltration membranes
933 | XLE | RO | 2-Naphthol | 135-19-3 | OC1=CC=C2C=CC=CC2=C1 | 144.173 | 0.4463754 | 0.322511 | 0 | 2.659 | 1.28 | 2.800086e-09 | 9.51 | nan | 2.7 | 2.7 | 755 | -0.5079435 | 0.1157165 | 51 | 3.93 | 5.07 | 0 | 1.52 | 1.08 | 0.61 | 0.4 | 1.1441 | 96 | 0.2127554 | 1.515877 | 0.2661294 | 1 | -0.9304958 | 46.9 | 41.81 | -33 | -2.577476 | -125.5604 | 60.2 | 552 | 35.29 | 0.1 | 7 | 96.304 | Adsorption of hydrophobic compounds onto NF/RO membranes: an artifact leading to overestimation of rejection
934 | TS80 | NF | Pentoxifylline | 6493-05-6 | CC(=O)CCCCN1C(=O)C2=C(N=CN2C)N(C)C1=O | 278.312 | 0.6353597 | 0.4380111 | 0 | 0.232 | 1.3 | 6.773728e-06 | nan | 0.5 | nan | nan | 77000 | -0.3278633 | 0.3319689 | 50.5 | 5.27 | 7.66 | 0 | 1.64 | 2.76 | 0 | 1.67 | 2.0834 | 200 | 0.3202058 | 1.367905 | 0.1353542 | 1 | -0.9980337 | 48 | 43.85326 | -32.7 | -2.550952 | -82.56803 | 89.1 | 500 | 10 | 0.002 | 8 | 80.21 | Influence of membrane fouling by (pretreated) surface water on rejection of pharmaceutically active compounds (PhACs) by nanofilltration membranes
936 | TS80 | NF | Sulfachloropyridazine | 80-32-0 | NC1=CC=C(S(=O)(=O)NC2=CC=C(Cl)N=N2)C=C1 | 284.72 | 0.5570233 | 0.4426762 | -0.7174 | 0.853 | 1.6 | 7.568238e-06 | 5.9 | nan | 0.54 | -0.82 | 7000 | -0.3987277 | 0.2625956 | 83.3 | 5.25 | 5.91 | 23.45898 | 2.24 | 3.04 | 0.71 | 1.36 | 1.8449 | 200 | 0.3202058 | 1.382474 | 0.1462863 | 0.4011607 | -1.92856 | 56.6 | 48.83225 | -32.7 | -2.550952 | -82.56803 | 89.1 | 1034.21 | 1440 | 0.00072 | 7 | 18.1 | The rejection of endocrine disrupting and pharmaceutically active compounds by NF and RO membranes as a function of compound and water matrix properties
937 | TS80 | NF | Sulfamerazine | 127-79-7 | CC1=CC=NC(NS(=O)(=O)C2=CC=C(N)C=C2)=N1 | 264.3 | 0.5591243 | 0.4276062 | -0.5047 | 0.519 | 1.3425 | 7.122973e-06 | 7.35 | nan | nan | nan | 304 | -0.3987277 | 0.2637235 | 76.4 | 4.9 | 6.38 | 16.50369 | 2.1 | 2.65 | 0.65 | 1.42 | 1.8634 | 200 | 0.3202058 | 1.335411 | 0.1125004 | 0.5259318 | -1.761492 | 56.6 | 48.83225 | -32.7 | -2.550952 | -82.56803 | 89.1 | 1034.21 | 1440 | 0.00121 | 7 | 15 | The rejection of endocrine disrupting and pharmaceutically active compounds by NF and RO membranes as a function of compound and water matrix properties
938 | TS80 | NF | Sulfamethoxazole | 723-46-6 | CC1=CC(NS(=O)(=O)C2=CC=C(N)C=C2)=NO1 | 253.28 | 0.5634891 | 0.4192141 | -0.8735 | 0.791 | 1.4895 | 7.777528e-06 | 1.6 | 5.7 | 0.56 | -0.56 | 610 | -0.3987277 | 0.2626377 | 70.9 | 5.4 | 5.88 | 28.56345 | 1.89 | 2.23 | 0.58 | 1.29 | 1.7244 | 200 | 0.3202058 | 1.309202 | 0.09560594 | 0.3288546 | -1.622838 | 56.6 | 48.83225 | -32.7 | -2.550952 | -82.56803 | 89.1 | 1034.21 | 1440 | 0.00119 | 7 | 21.5 | The rejection of endocrine disrupting and pharmaceutically active compounds by NF and RO membranes as a function of compound and water matrix properties
939 | TS80 | NF | Sulfamethizole | 144-82-1 | CC1=NN=C(NS(=O)(=O)C2=CC=C(N)C=C2)S1 | 270.33 | 0.5219253 | 0.4321192 | -0.6622 | 0.214 | 1.562 | 7.695632e-06 | 2.1 | 5.3 | 0.21 | -1.14 | 611 | -0.3987277 | 0.2632063 | 86.4 | 4.98 | 5.47 | 21.65394 | 2.14 | 2.4 | 0.61 | 1.44 | 1.7881 | 200 | 0.3202058 | 1.349505 | 0.1221536 | 0.4303689 | -2.00136 | 56.6 | 48.83225 | -32.7 | -2.550952 | -82.56803 | 89.1 | 1034.21 | 1440 | 0.00135 | 7 | 22.4 | The rejection of endocrine disrupting and pharmaceutically active compounds by NF and RO membranes as a function of compound and water matrix properties
940 | TS80 | NF | Sotalol | 3930-20-9 | CC(C)NCC(O)C1=CC=C(NS(C)(=O)=O)C=C1 | 272.36 | 0.5781643 | 0.4336264 | 0.9509 | -0.395 | 1.298 | 6.855674e-06 | nan | 9.76 | -2.73 | -1.63 | 782 | -0.3870834 | 0.2293189 | 50.6 | 4.21 | 7.94 | -31.09443 | 1.47 | 1.55 | 0.68 | 2.06 | 2.101 | 200 | 0.3202058 | 1.354212 | 0.1254659 | 3.355783 | -1.000913 | 48 | 43.85326 | -32.7 | -2.550952 | -82.56803 | 89.1 | 500 | 10 | 0.002 | 8 | 81.13 | Influence of membrane fouling by (pretreated) surface water on rejection of pharmaceutically active compounds (PhACs) by nanofilltration membranes
941 | TS80 | NF | Terbutaline | 23031-25-6 | CC(C)(C)NCC(O)C1=CC(O)=CC(O)=C1 | 225.288 | 0.5200442 | 0.396976 | 0.8556 | 0.441 | 1.171 | 7.222245e-06 | nan | 8.65 | -2.53 | -1.61 | 1000000 | -0.507811 | 0.1191377 | 50 | 4.18 | 6.47 | -27.97812 | 1.57 | 1.76 | 1.3 | 1.75 | 1.8377 | 200 | 0.3202058 | 1.239753 | 0.05748145 | 2.972339 | -0.9835922 | 48 | 43.85326 | -32.7 | -2.550952 | -82.56803 | 89.1 | 500 | 10 | 0.002 | 8 | 74.43 | Influence of membrane fouling by (pretreated) surface water on rejection of pharmaceutically active compounds (PhACs) by nanofilltration membranes
942 | UTC20 | NF | Aniline | 62-53-3 | NC1=CC=CC=C1 | 93.129 | 0.3720833 | 0.2631553 | 0.0044 | 1.144 | 1.0217 | 2.695514e-09 | 4.6 | nan | 1.12 | 1.17 | 36000 | -0.3987288 | 0.03134759 | 41.7 | 3.41 | 4.06 | -0.03784 | 0.96 | 0.96 | 0.26 | 0.41 | 0.8162 | 180 | 0.301955 | 0.871505 | 0.01651096 | 1.001474 | -0.6757475 | 34.8 | 37.47435 | -8.6 | -0.630597 | -21.64454 | nan | 1500 | 10 | 1.663035714 | 7 | 3.5 | Influence of molecular size, polarity and charge on the retention of organic molecules by nanofiltration
943 | UTC20 | NF | Benzoic acid | 65-85-0 | O=C(O)C1=CC=CC=C1 | 122.123 | 0.4115021 | 0.2985352 | -1 | 1.631 | 1.2659 | 3.207753e-09 | 4.207 | nan | 0.56 | -1 | 3400 | -0.4776393 | 0.3351782 | 48.7 | 3.58 | 4.73 | 8.6 | 0.73 | 0.9 | 0.59 | 0.4 | 0.9317 | 180 | 0.301955 | 0.9886744 | 0.0001282686 | 0.7154472 | -0.8725901 | 34.8 | 37.47435 | -8.6 | -0.630597 | -21.64454 | nan | 1500 | 10 | 100 | 7 | 6.5 | Influence of molecular size, polarity and charge on the retention of organic molecules by nanofiltration
944 | UTC20 | NF | Benzylalcohol | 100-51-6 | OCC1=CC=CC=C1 | 108.14 | 0.3948468 | 0.2821092 | 0 | 1.206 | 1.045 | 2.768665e-09 | 15.4 | nan | 1.1 | 1.1 | 42900 | -0.3916805 | 0.06813694 | 40.7 | 3.36 | 4.64 | 0 | 0.8 | 0.87 | 0.39 | 0.56 | 0.916 | 180 | 0.301955 | 0.9342756 | 0.004319694 | 1 | -0.6463153 | 34.8 | 37.47435 | -8.6 | -0.630597 | -21.64454 | nan | 1500 | 10 | 0.62765625 | 7 | 13.2 | Influence of molecular size, polarity and charge on the retention of organic molecules by nanofiltration
945 | UTC20 | NF | Benzonitrile | 100-47-0 | N#CC1=CC=CC=C1 | 103.124 | 0.3925965 | 0.2759419 | 0 | 1.829 | 1.01 | 2.663643e-09 | 14 | nan | 1.56 | 1.56 | 2000 | -0.1924371 | 0.09910884 | 41 | 3.41 | 4.52 | 0 | 0.74 | 1.11 | 0 | 0.33 | 0.8711 | 180 | 0.301955 | 0.913851 | 0.007421651 | 1 | -0.6551826 | 34.8 | 37.47435 | -8.6 | -0.630597 | -21.64454 | nan | 1500 | 10 | 0.460401786 | 7 | 5.7 | Influence of molecular size, polarity and charge on the retention of organic molecules by nanofiltration
946 | UTC20 | NF | Ethylacetate | 141-78-6 | CCOC(C)=O | 87.099 | 0.3321024 | 0.2550834 | -0.992 | 0.922 | 0.902 | 2.687547e-09 | 14 | nan | 0.73 | 0.73 | 80000 | -0.4661719 | 0.3021128 | 23.5 | 2.73 | 4.04 | 8.5312 | 0.11 | 0.62 | 0 | 0.45 | 0.7466 | 180 | 0.301955 | 0.8447727 | 0.0240955 | 0.7173663 | -0.06749245 | 34.8 | 37.47435 | -8.6 | -0.630597 | -21.64454 | nan | 1500 | 10 | 1.376875 | 7 | 26 | Influence of molecular size, polarity and charge on the retention of organic molecules by nanofiltration
947 | UTC20 | NF | Ethanol | 64-17-5 | CCO | 46.069 | 0.2778435 | 0.189649 | 0 | -0.162 | 0.789 | 3.641149e-09 | 15.9 | nan | -0.31 | -0.31 | 1000000 | -0.3966637 | 0.04022058 | 22.3 | 2.39 | 3.23 | 0 | 0.25 | 0.42 | 0.37 | 0.48 | 0.4491 | 180 | 0.301955 | 0.6280702 | 0.1383318 | 1 | -0.02011577 | 34.8 | 37.47435 | -8.6 | -0.630597 | -21.64454 | nan | 1500 | 10 | 0.822678571 | 7 | 17.3 | Influence of molecular size, polarity and charge on the retention of organic molecules by nanofiltration
952 | UTC20 | NF | Xylose | 41247-05-6 | O=C[C@H](O)[C@@H](O)[C@H](O)CO | 150.13 | 0.4084923 | 0.3286457 | 0 | -2.302 | 1.525 | 1.079599e-05 | 12.14 | nan | -2.39 | -2.39 | 1250000 | -0.3935789 | 0.1507546 | 81.4 | 4.06 | 4.11 | 0 | 0.744 | 1.653 | 0.354 | 1.575 | 1.0636 | 180 | 0.301955 | 1.088393 | 0.007813317 | 1 | -1.64474 | 34.8 | 37.47435 | -8.6 | -0.630597 | -21.64454 | nan | 1500 | 10 | 250 | 7 | 84.2 | Influence of molecular size, polarity and charge on the retention of organic molecules by nanofiltration
953 | UTC70 | RO | Bromoform | 75-25-2 | CCC(CC)OC(=O)C(CC)CC | 252.731 | 0.3344159 | 0.4187909 | 0 | 2.276 | 2.8899 | 4.081607e-09 | 14.98 | nan | 2.4 | 2.4 | 3100 | -0.06371691 | 0.124221 | 49.8 | 3.27 | 3.42 | 0 | 0.97 | 0.68 | 0.15 | 0.06 | 0.7745 | 65 | 0.1712175 | 2.445958 | 2.090796 | 1 | -1.018596 | 54.4 | 47.5044 | -15.88 | -1.177523 | -71.27872 | 66.1 | 340 | 2880 | 0.1 | 8 | 34 | Modeling of RO/NF membrane rejections of PhACs and organic compounds: a statistical analysis
955 | UTC70 | RO | Chloroform | 67-66-3 | ClC(Cl)Cl | 119.37 | 0.3109212 | 0.295384 | 0 | 1.825 | 1.4835 | 3.087294e-09 | nan | 1.12 | 1.97 | 1.97 | 7950 | -0.08741153 | 0.1801066 | 28.9 | 3.04 | 3.18 | 0 | 0.43 | 0.49 | 0.15 | 0.02 | 0.6167 | 65 | 0.1712175 | 1.725198 | 0.5259115 | 1 | -0.3015118 | 54.4 | 47.5044 | -15.88 | -1.177523 | -71.27872 | 66.1 | 340 | 2880 | 0.1 | 8 | 9 | Modeling of RO/NF membrane rejections of PhACs and organic compounds: a statistical analysis
956 | UTC70 | RO | Carbontetrabromide | 558-13-4 | BrC(Br)(Br)Br | 331.627 | 0.3394908 | 0.4752372 | 0 | 3.597 | 3.42 | 3.932832e-09 | nan | 0.01 | 3.42 | 3.42 | 200 | -0.04713322 | 0.1885329 | 63 | 3.37 | 3.42 | 0 | 1.19 | 0.94 | 0 | 0 | 0.9495 | 65 | 0.1712175 | 2.775634 | 3.152878 | 1 | -1.394126 | 54.4 | 47.5044 | -15.88 | -1.177523 | -71.27872 | 66.1 | 340 | 2880 | 0.1 | 8 | 79 | Modeling of RO/NF membrane rejections of PhACs and organic compounds: a statistical analysis
957 | UTC70 | RO | Carbontetrachloride | 56-23-5 | ClC(Cl)(Cl)Cl | 153.81 | 0.3169984 | 0.3323706 | 0 | 2.997 | 1.59 | 2.59751e-09 | nan | 0.3 | 2.83 | 2.83 | 793 | nan | 0.2656852 | 35.2 | 3.16 | 3.18 | 0 | 0.46 | 0.38 | 0 | 0 | 0.7391 | 65 | 0.1712175 | 1.941219 | 0.8858923 | 1 | -0.5391494 | 54.4 | 47.5044 | -15.88 | -1.177523 | -71.27872 | 66.1 | 340 | 2880 | 0.1 | 8 | 84 | Modeling of RO/NF membrane rejections of PhACs and organic compounds: a statistical analysis
959 | UTC70 | RO | Galactose | 10257-28-0 | OC[C@H]1OC(O)[C@H](O)[C@@H](O)[C@H]1O | 180.156 | 0.4304904 | 0.3577494 | 0 | -2.933 | 1.616 | 2.851324e-09 | 12.45 | nan | -3.24 | -3.24 | 404000 | -0.3935791 | 0.1507548 | nan | 4.02 | 4.61 | 0 | 1.056 | 1.631 | 1.194 | 1.995 | 1.1976 | 65 | 0.1712175 | 2.089444 | 1.186888 | 1 | #VALUE! | 54.4 | 47.5044 | -15.88 | -1.177523 | -71.27872 | 66.1 | 1500 | 10 | 500 | 7 | 94.8 | Influence of molecular size, polarity and charge on the retention of organic molecules by nanofiltration
964 | UTC70 | RO | Perchloroethylene | 127-18-4 | ClC(Cl)=C(Cl)Cl | 165.82 | 0.3503541 | 0.3442065 | 0 | 2.615 | 1.6227 | 1.055649e-05 | nan | 0.11 | 3.4 | 3.4 | 206 | -0.0682209 | 0.1364418 | 35.6 | 3.18 | 3.86 | 0 | 0.64 | 0.44 | 0 | 0 | 0.837 | 65 | 0.1712175 | 2.010346 | 1.020799 | 1 | -0.5534885 | 54.4 | 47.5044 | -15.88 | -1.177523 | -71.27872 | 66.1 | 340 | 2880 | 0.1 | 8 | 57 | Modeling of RO/NF membrane rejections of PhACs and organic compounds: a statistical analysis
967 | UTC70 | RO | Trichloroethylene | 79-01-6 | ClC=C(Cl)Cl | 131.38 | 0.3471383 | 0.3088613 | 0 | 2.178 | 1.4642 | 1.141316e-05 | nan | 0.95 | 2.42 | 2.42 | 1280 | -0.09035908 | 0.1176032 | 31 | 3.13 | 3.85 | 0 | 0.52 | 0.37 | 0.08 | 0.03 | 0.7146 | 65 | 0.1712175 | 1.803912 | 0.6462743 | 1 | -0.3833676 | 54.4 | 47.5044 | -15.88 | -1.177523 | -71.27872 | 66.1 | 340 | 2880 | 0.1 | 8 | 6 | Modeling of RO/NF membrane rejections of PhACs and organic compounds: a statistical analysis
968 | X20 | RO | 17alpha-Ethynilestradiol | 57-63-6 | C#C[C@]1(O)CC[C@H]2[C@@H]3CCC4=CC(O)=CC=C4[C@H]3CC[C@@]21C | 296.41 | 0.5654025 | 0.451044 | 0 | 4.33 | nan | nan | 10.33 | nan | 3.67 | 3.67 | 11.3 | -0.507956 | 0.1303359 | 57.2 | 4.44 | 7.2 | 0 | 2.01 | 2.34 | 0.98 | 1.23 | 2.3946 | 200 | 0.3202058 | 1.408607 | 0.1669595 | 1 | -1.239262 | 55 | 47.86305 | -20 | -1.496815 | -48.44822 | 81 | 1034.21 | 1440 | 0.0011 | 7 | 97.1 | The rejection of endocrine disrupting and pharmaceutically active compounds by NF and RO membranes as a function of compound and water matrix properties
969 | X20 | RO | 17alpha-estradiol | 57-91-0 | C[C@]12CC[C@@H]3C4=CC=C(O)C=C4CC[C@H]3[C@@H]1CC[C@H]2O | 272.388 | 0.5259049 | 0.4336471 | 0 | 3.746 | nan | nan | 10.27 | nan | 4.01 | 4.01 | 3.9 | -0.507956 | 0.1153706 | 48.9 | 4.02 | 6.88 | 0 | 1.553 | 1.364 | 0.891 | 0.849 | 2.1988 | 200 | 0.3202058 | 1.354276 | 0.1255118 | 1 | -0.9950874 | 55 | 47.86305 | -20 | -1.496815 | -48.44822 | 81 | 1034.21 | 1440 | 0.00105 | 7 | 96.6 | The rejection of endocrine disrupting and pharmaceutically active compounds by NF and RO membranes as a function of compound and water matrix properties
970 | X20 | RO | 17beta-Estradiol | 50-28-2 | C[C@]12CC[C@@H]3C4=CC=C(O)C=C4CC[C@H]3C1CC[C@@H]2O | 272.4 | 0.5417195 | 0.433656 | 0 | 3.746 | nan | nan | 10.46 | nan | 4.01 | 4.01 | 3.6 | -0.507956 | 0.1153706 | 48.9 | 4.02 | 7.3 | 0 | 1.8 | 1.77 | 0.86 | 1.1 | 2.1988 | 200 | 0.3202058 | 1.354304 | 0.1255315 | 1 | -0.9950874 | 55 | 47.86305 | -20 | -1.496815 | -48.44822 | 81 | 1034.21 | 1440 | 0.00101 | 7 | 95.6 | The rejection of endocrine disrupting and pharmaceutically active compounds by NF and RO membranes as a function of compound and water matrix properties
971 | X20 | RO | Acetaminophen | 103-90-2 | CC(=O)NC1=CC=C(O)C=C1 | 151.165 | 0.4448404 | 0.3296982 | 0 | 0.907 | 1.293 | 3.256134e-09 | 9.5 | nan | 0.49 | 0.49 | 14000 | -0.5079643 | 0.2207474 | 52.8 | 3.49 | 5.67 | 0 | 1.12 | 1.63 | 1.01 | 0.91 | 1.1724 | 200 | 0.3202058 | 1.029645 | 0.0008788169 | 1 | -1.112207 | 55 | 47.86305 | -20 | -1.496815 | -48.44822 | 81 | 1034.21 | 1440 | 0.00112 | 7 | 92.2 | The rejection of endocrine disrupting and pharmaceutically active compounds by NF and RO membranes as a function of compound and water matrix properties
973 | X20 | RO | Atraton | 1610-17-9 | CC/N=C1\N=C(OC)N/C(=N\C(C)C)N1 | 211.269 | 0.5740122 | 0.3852819 | 0.9441 | 0.625 | 1.16 | 1.725674e-09 | nan | 4.31 | 2.44 | 2.49 | 1800 | -0.4666185 | 0.3222703 | 48.8 | 5.23 | 6.3 | -18.882 | 1.12 | 1.13 | 0.2 | 1.16 | 1.6968 | 200 | 0.3202058 | 1.203232 | 0.04130329 | 2.085868 | -0.9920241 | 55 | 47.86305 | -20 | -1.496815 | -48.44822 | 81 | 1034.21 | 1440 | 0.001 | 7 | 96.9 | The rejection of endocrine disrupting and pharmaceutically active compounds by NF and RO membranes as a function of compound and water matrix properties
974 | X20 | RO | Bisphenol A | 80-05-7 | CC(C)(C1=CC=C(O)C=C1)C1=CC=C(O)C=C1 | 228.291 | 0.5045652 | 0.39943 | 0 | 4.045 | 1.195 | 1.62371e-09 | 9.6 | nan | 3.32 | 3.32 | 300 | -0.5079666 | 0.1150959 | 46 | 4.53 | 5.62 | 0 | 1.61 | 1.49 | 1.01 | 0.91 | 1.8643 | 200 | 0.3202058 | 1.247417 | 0.06121498 | 1 | -0.9049382 | 55 | 47.86305 | -20 | -1.496815 | -48.44822 | 81 | 1034.21 | 1440 | 0.00207 | 7 | 96.1 | The rejection of endocrine disrupting and pharmaceutically active compounds by NF and RO membranes as a function of compound and water matrix properties
975 | X20 | RO | Caffeine | 58-08-2 | CN1C=NC2=C1C(=O)N(C)C(=O)N2C | 194.194 | 0.4725802 | 0.3704631 | 0 | -0.546 | 1.23 | 1.805627e-09 | 10.4 | nan | 0.28 | 0.28 | 21600 | -0.3278635 | 0.3317034 | 55.7 | 4.44 | 5.03 | 0 | 1.5 | 1.82 | 0.08 | 1.25 | 1.3632 | 200 | 0.3202058 | 1.156953 | 0.0246343 | 1 | -1.196515 | 55 | 47.86305 | -20 | -1.496815 | -48.44822 | 81 | 1034.21 | 1440 | 0.001 | 7 | 94.7 | The rejection of endocrine disrupting and pharmaceutically active compounds by NF and RO membranes as a function of compound and water matrix properties
976 | X20 | RO | Carbamazepine | 298-46-4 | NC(=O)N1C2=CC=CC=C2C=CC2=CC=CC=C21 | 236.274 | 0.5079843 | 0.4058708 | 0 | 2.766 | 1.266 | 1.765055e-09 | 13.9 | nan | 2.28 | 2.28 | 18 | -0.3508838 | 0.3234222 | nan | 4.48 | 5.76 | 0 | 2.15 | 1.9 | 0.5 | 1.15 | 1.8106 | 200 | 0.3202058 | 1.267531 | 0.07157287 | 1 | #VALUE! | 55 | 47.86305 | -20 | -1.496815 | -48.44822 | 81 | 1034.21 | 1440 | 0.00113 | 7 | 91.5 | The rejection of endocrine disrupting and pharmaceutically active compounds by NF and RO membranes as a function of compound and water matrix properties
977 | X20 | RO | Carbadox | 6804-07-5 | COC(=O)N/N=C/C1=C[N+]([O-])=C2C=CC=CC2=[N+]1[O-] | 262.225 | 0.5648787 | 0.4260405 | -1 | -0.317 | 1.44 | 2.781615e-09 | nan | 10.51 | -0.19 | -0.19 | nan | -0.6181545 | 0.4516524 | 60.7 | 4.07 | 7.84 | 20 | 1.829 | 3.169 | 0.003 | 0.97 | 1.7958 | 200 | 0.3202058 | 1.330521 | 0.1092442 | 0.4589954 | -1.336874 | 55 | 47.86305 | -20 | -1.496815 | -48.44822 | 81 | 1034.21 | 1440 | 0.00127 | 7 | 95.3 | The rejection of endocrine disrupting and pharmaceutically active compounds by NF and RO membranes as a function of compound and water matrix properties
978 | X20 | RO | Diethylstilbesterol | 56-53-1 | CC/C(C1=CC=C(O)C=C1)=C(/CC)C1=CC=C(O)C=C1 | 268.356 | 0.5822371 | 0.4306478 | 0 | 5.194 | 1.1 | 1.630136e-09 | 10.18 | nan | 5.07 | 5.07 | 12 | -0.5079662 | 0.115118 | 40 | 4.52 | 7.5 | 0 | 1.71 | 1.73 | 1 | 0.85 | 2.244 | 200 | 0.3202058 | 1.34491 | 0.1189626 | 1 | -0.7089125 | 55 | 47.86305 | -20 | -1.496815 | -48.44822 | 81 | 1034.21 | 1440 | 0.00106 | 7 | 98.4 | The rejection of endocrine disrupting and pharmaceutically active compounds by NF and RO membranes as a function of compound and water matrix properties
979 | X20 | RO | N,N-Diethyl-meta-toluamide | 134-62-3 | CCN(CC)C(=O)C1=CC=CC(C)=C1 | 191.274 | 0.4898428 | 0.3678601 | 0 | 2.498 | 0.996 | 7.230077e-06 | nan | -1.37 | nan | nan | 912 | -0.3392064 | 0.2533397 | 35.9 | 4.06 | 5.91 | 0 | 0.96 | 1.4 | 0 | 1.02 | 1.6773 | 200 | 0.3202058 | 1.148824 | 0.02214859 | 1 | -0.5663623 | 55 | 47.86305 | -20 | -1.496815 | -48.44822 | 81 | 1034.21 | 1440 | 0.001 | 7 | 96.1 | The rejection of endocrine disrupting and pharmaceutically active compounds by NF and RO membranes as a function of compound and water matrix properties
981 | X20 | RO | Estriol | 50-27-1 | C[C@]12CC[C@@H]3C4=CC=C(O)C=C4CC[C@H]3[C@@H]1C[C@@H](O)[C@@H]2O | 288.387 | 0.5507858 | 0.4453205 | 0 | 2.671 | 1.27 | 1.930574e-09 | 10.54 | nan | 2.45 | 2.45 | 13.25 | -0.507956 | 0.1153706 | 53.8 | 4.15 | 7.31 | 0 | 1.97 | 1.74 | 1.06 | 1.63 | 2.2575 | 200 | 0.3202058 | 1.390732 | 0.1526717 | 1 | -1.141535 | 55 | 47.86305 | -20 | -1.496815 | -48.44822 | 81 | 1034.21 | 1440 | 0.00094 | 7 | 95.2 | The rejection of endocrine disrupting and pharmaceutically active compounds by NF and RO membranes as a function of compound and water matrix properties
982 | X20 | RO | Estrone | 53-16-7 | C[C@]12CCC3C4=CC=C(O)C=C4CC[C@H]3[C@H]1CCC2=O | 270.372 | 0.5262053 | 0.4321505 | 0 | 4.309 | 1.236 | 1.868972e-09 | 10.25 | nan | 3.13 | 3.13 | 30 | -0.507956 | 0.1385557 | 46 | 4.06 | 6.82 | 0 | 1.73 | 2.05 | 0.5 | 1.08 | 2.1558 | 200 | 0.3202058 | 1.349602 | 0.1222218 | 1 | -0.9049382 | 55 | 47.86305 | -20 | -1.496815 | -48.44822 | 81 | 1034.21 | 1440 | 0.00109 | 7 | 96.9 | The rejection of endocrine disrupting and pharmaceutically active compounds by NF and RO membranes as a function of compound and water matrix properties
983 | X20 | RO | Gemfibrozil | 25812-30-0 | CC1=CC=C(C)C(OCCCC(C)(C)C(=O)O)=C1 | 250.338 | 0.6088982 | 0.4169408 | -1 | 4.39 | 1.04 | 1.499753e-09 | 4.5 | nan | 3.37 | 1.58 | 11 | -0.4933116 | 0.308564 | 37.9 | 4.99 | 7.43 | 20 | 0.81 | 1.41 | 0.55 | 0.8 | 2.1176 | 200 | 0.3202058 | 1.302103 | 0.09126597 | 0.4589954 | -0.6368621 | 55 | 47.86305 | -20 | -1.496815 | -48.44822 | 81 | 1034.21 | 1440 | 0.00137 | 7 | 96.9 | The rejection of endocrine disrupting and pharmaceutically active compounds by NF and RO membranes as a function of compound and water matrix properties
984 | X20 | RO | Metolachlor | 51218-45-2 | CCC1=CC=CC(C)=C1N(C(=O)CCl)C(C)COC | 283.8 | 0.5460632 | 0.4420099 | 0 | 3.453 | 1.12 | 6.122167e-06 | nan | 1.45 | nan | nan | 488 | -0.3825471 | 0.2417515 | nan | 5.15 | 5.79 | 0 | 1.11 | 1.53 | 0 | 1.25 | 2.2811 | 200 | 0.3202058 | 1.380393 | 0.144699 | 1 | #VALUE! | 55 | 47.86305 | -20 | -1.496815 | -48.44822 | 81 | 1034.21 | 1440 | 0.001 | 7 | 97.2 | The rejection of endocrine disrupting and pharmaceutically active compounds by NF and RO membranes as a function of compound and water matrix properties
985 | X20 | RO | Oxybenzone | 131-57-7 | COC1=CC=C(C(=O)C2=CC=CC=C2)C(O)=C1 | 228.247 | 0.5281108 | 0.3993942 | -0.4578 | 3.621 | 1.201 | 7.275514e-06 | 7.1 | nan | nan | nan | 3.7 | -0.5070407 | 0.1962438 | 47.4 | 3.99 | 6.99 | 9.156 | 1.65 | 1.63 | 0 | 0.62 | 1.7391 | 200 | 0.3202058 | 1.247305 | 0.06115962 | 0.7001254 | -0.9488027 | 55 | 47.86305 | -20 | -1.496815 | -48.44822 | 81 | 1034.21 | 1440 | 0.001 | 7 | 100 | The rejection of endocrine disrupting and pharmaceutically active compounds by NF and RO membranes as a function of compound and water matrix properties
986 | X20 | RO | Sulfachloropyridazine | 80-32-0 | NC1=CC=C(S(=O)(=O)NC2=CC=C(Cl)N=N2)C=C1 | 284.72 | 0.5570233 | 0.4426762 | -0.7174 | 0.853 | 1.6 | 7.568238e-06 | 5.9 | nan | 0.54 | -0.82 | 7000 | -0.3987277 | 0.2625956 | 83.3 | 5.25 | 5.91 | 14.348 | 2.24 | 3.04 | 0.71 | 1.36 | 1.8449 | 200 | 0.3202058 | 1.382474 | 0.1462863 | 0.5719806 | -1.90891 | 55 | 47.86305 | -20 | -1.496815 | -48.44822 | 81 | 1034.21 | 1440 | 0.00072 | 7 | 96.3 | The rejection of endocrine disrupting and pharmaceutically active compounds by NF and RO membranes as a function of compound and water matrix properties
987 | X20 | RO | Sulfamerazine | 127-79-7 | CC1=CC=NC(NS(=O)(=O)C2=CC=C(N)C=C2)=N1 | 264.3 | 0.5591243 | 0.4276062 | -0.5047 | 0.519 | 1.3425 | 7.122973e-06 | 7.35 | nan | nan | nan | 304 | -0.3987277 | 0.2637235 | 76.4 | 4.9 | 6.38 | 10.094 | 2.1 | 2.65 | 0.65 | 1.42 | 1.8634 | 200 | 0.3202058 | 1.335411 | 0.1125004 | 0.6750169 | -1.743545 | 55 | 47.86305 | -20 | -1.496815 | -48.44822 | 81 | 1034.21 | 1440 | 0.00121 | 7 | 94.8 | The rejection of endocrine disrupting and pharmaceutically active compounds by NF and RO membranes as a function of compound and water matrix properties
988 | X20 | RO | Sulfamethoxazole | 723-46-6 | CC1=CC(NS(=O)(=O)C2=CC=C(N)C=C2)=NO1 | 253.28 | 0.5634891 | 0.4192141 | -0.8735 | 0.791 | 1.4895 | 7.777528e-06 | 1.6 | 5.7 | 0.56 | -0.56 | 610 | -0.3987277 | 0.2626377 | 70.9 | 5.4 | 5.88 | 17.47 | 1.89 | 2.23 | 0.58 | 1.29 | 1.7244 | 200 | 0.3202058 | 1.309202 | 0.09560594 | 0.5065118 | -1.606304 | 55 | 47.86305 | -20 | -1.496815 | -48.44822 | 81 | 1034.21 | 1440 | 0.00119 | 7 | 95.6 | The rejection of endocrine disrupting and pharmaceutically active compounds by NF and RO membranes as a function of compound and water matrix properties
989 | X20 | RO | Sulfamethizole | 144-82-1 | CC1=NN=C(NS(=O)(=O)C2=CC=C(N)C=C2)S1 | 270.33 | 0.5219253 | 0.4321192 | -0.6622 | 0.214 | 1.562 | 7.695632e-06 | 2.1 | 5.3 | 0.21 | -1.14 | 611 | -0.3987277 | 0.2632063 | 86.4 | 4.98 | 5.47 | 13.244 | 2.14 | 2.4 | 0.61 | 1.44 | 1.7881 | 200 | 0.3202058 | 1.349505 | 0.1221536 | 0.5971033 | -1.980968 | 55 | 47.86305 | -20 | -1.496815 | -48.44822 | 81 | 1034.21 | 1440 | 0.00135 | 7 | 94.4 | The rejection of endocrine disrupting and pharmaceutically active compounds by NF and RO membranes as a function of compound and water matrix properties
990 | XLE | RO | 17beta-Estradiol | 50-28-2 | C[C@]12CC[C@@H]3C4=CC=C(O)C=C4CC[C@H]3C1CC[C@@H]2O | 272.4 | 0.5417195 | 0.433656 | 0 | 3.746 | nan | nan | 10.46 | nan | 4.01 | 4.01 | 3.6 | -0.507956 | 0.1153706 | 48.9 | 4.02 | 7.3 | 0 | 1.8 | 1.77 | 0.86 | 1.1 | 2.1988 | 96 | 0.2127554 | 2.038285 | 1.078035 | 1 | -0.8745787 | 65 | 41.81 | -33 | -2.577476 | -125.5604 | 60.2 | 500 | 10 | 0.1 | 7 | 83 | Rejection of neutral endocrine disrupting compounds (EDCs) and pharmaceutical active compounds (PhACs) by RO membranes
991 | XLE | RO | 2-Naphthol | 135-19-3 | OC1=CC=C2C=CC=CC2=C1 | 144.173 | 0.4463754 | 0.322511 | 0 | 2.659 | 1.28 | 2.800086e-09 | 9.51 | nan | 2.7 | 2.7 | 755 | -0.5079435 | 0.1157165 | 51 | 3.93 | 5.07 | 0 | 1.52 | 1.08 | 0.61 | 0.4 | 1.1441 | 96 | 0.2127554 | 1.515877 | 0.2661294 | 1 | -0.9304958 | 65 | 41.81 | -33 | -2.577476 | -125.5604 | 60.2 | 500 | 10 | 0.1 | 7 | 57 | Rejection of neutral endocrine disrupting compounds (EDCs) and pharmaceutical active compounds (PhACs) by RO membranes
992 | XLE | RO | 2-Naphthol | 135-19-3 | OC1=CC=C2C=CC=CC2=C1 | 144.173 | 0.4463754 | 0.322511 | -0.0162 | 2.659 | 1.28 | 2.800086e-09 | 9.51 | nan | 2.7 | 2.7 | 755 | -0.5079435 | 0.1157165 | 51 | 3.93 | 5.07 | 0.5346 | 1.52 | 1.08 | 0.61 | 0.4 | 1.1441 | 96 | 0.2127554 | 1.515877 | 0.2661294 | 0.9794001 | -0.9304958 | 46.9 | 41.81 | -33 | -2.577476 | -125.5604 | 60.2 | 552 | 56.11 | 0.1 | 8 | 96.28 | Rejection of organic micropollutants (disinfection by-products, endocrine disrupting compounds, and pharmaceutically active compounds) by NF/RO membranes
993 | XLE | RO | 2-Naphthol | 135-19-3 | OC1=CC=C2C=CC=CC2=C1 | 144.173 | 0.4463754 | 0.322511 | -0.0162 | 2.659 | 1.28 | 2.800086e-09 | 9.51 | nan | 2.7 | 2.7 | 755 | -0.5079435 | 0.1157165 | 51 | 3.93 | 5.07 | 0.5346 | 1.52 | 1.08 | 0.61 | 0.4 | 1.1441 | 96 | 0.2127554 | 1.515877 | 0.2661294 | 0.9794001 | -0.9304958 | 46.9 | 41.81 | -33 | -2.577476 | -125.5604 | 60.2 | 552 | 145.79 | 0.1 | 8 | 92.89 | Rejection of organic micropollutants (disinfection by-products, endocrine disrupting compounds, and pharmaceutically active compounds) by NF/RO membranes
994 | XLE | RO | 2-Naphthol | 135-19-3 | OC1=CC=C2C=CC=CC2=C1 | 144.173 | 0.4463754 | 0.322511 | -0.0162 | 2.659 | 1.28 | 2.800086e-09 | 9.51 | nan | 2.7 | 2.7 | 755 | -0.5079435 | 0.1157165 | 51 | 3.93 | 5.07 | 0.5346 | 1.52 | 1.08 | 0.61 | 0.4 | 1.1441 | 96 | 0.2127554 | 1.515877 | 0.2661294 | 0.9794001 | -0.9304958 | 46.9 | 41.81 | -33 | -2.577476 | -125.5604 | 60.2 | 552 | 235.54 | 0.1 | 8 | 87.48 | Rejection of organic micropollutants (disinfection by-products, endocrine disrupting compounds, and pharmaceutically active compounds) by NF/RO membranes
995 | XLE | RO | 2-Naphthol | 135-19-3 | OC1=CC=C2C=CC=CC2=C1 | 144.173 | 0.4463754 | 0.322511 | -0.0162 | 2.659 | 1.28 | 2.800086e-09 | 9.51 | nan | 2.7 | 2.7 | 755 | -0.5079435 | 0.1157165 | 51 | 3.93 | 5.07 | 0.5346 | 1.52 | 1.08 | 0.61 | 0.4 | 1.1441 | 96 | 0.2127554 | 1.515877 | 0.2661294 | 0.9794001 | -0.9304958 | 46.9 | 41.81 | -33 | -2.577476 | -125.5604 | 60.2 | 552 | 366.19 | 0.1 | 8 | 86.08 | Rejection of organic micropollutants (disinfection by-products, endocrine disrupting compounds, and pharmaceutically active compounds) by NF/RO membranes
996 | XLE | RO | 2-Naphthol | 135-19-3 | OC1=CC=C2C=CC=CC2=C1 | 144.173 | 0.4463754 | 0.322511 | -0.0162 | 2.659 | 1.28 | 2.800086e-09 | 9.51 | nan | 2.7 | 2.7 | 755 | -0.5079435 | 0.1157165 | 51 | 3.93 | 5.07 | 0.5346 | 1.52 | 1.08 | 0.61 | 0.4 | 1.1441 | 96 | 0.2127554 | 1.515877 | 0.2661294 | 0.9794001 | -0.9304958 | 46.9 | 41.81 | -33 | -2.577476 | -125.5604 | 60.2 | 552 | 489.45 | 0.1 | 8 | 82.67 | Rejection of organic micropollutants (disinfection by-products, endocrine disrupting compounds, and pharmaceutically active compounds) by NF/RO membranes
997 | XLE | RO | 2-Naphthol | 135-19-3 | OC1=CC=C2C=CC=CC2=C1 | 144.173 | 0.4463754 | 0.322511 | -0.0162 | 2.659 | 1.28 | 2.800086e-09 | 9.51 | nan | 2.7 | 2.7 | 755 | -0.5079435 | 0.1157165 | 51 | 3.93 | 5.07 | 0.5346 | 1.52 | 1.08 | 0.61 | 0.4 | 1.1441 | 96 | 0.2127554 | 1.515877 | 0.2661294 | 0.9794001 | -0.9304958 | 46.9 | 41.81 | -33 | -2.577476 | -125.5604 | 60.2 | 552 | 1419.25 | 0.1 | 8 | 64.13 | Rejection of organic micropollutants (disinfection by-products, endocrine disrupting compounds, and pharmaceutically active compounds) by NF/RO membranes
998 | XLE | RO | 2-Naphthol | 135-19-3 | OC1=CC=C2C=CC=CC2=C1 | 144.173 | 0.4463754 | 0.322511 | -0.0162 | 2.659 | 1.28 | 2.800086e-09 | 9.51 | nan | 2.7 | 2.7 | 755 | -0.5079435 | 0.1157165 | 51 | 3.93 | 5.07 | 0.5346 | 1.52 | 1.08 | 0.61 | 0.4 | 1.1441 | 96 | 0.2127554 | 1.515877 | 0.2661294 | 0.9794001 | -0.9304958 | 46.9 | 41.81 | -33 | -2.577476 | -125.5604 | 60.2 | 552 | 480 | 0.1 | 8 | 42.77 | Rejection of organic micropollutants (disinfection by-products, endocrine disrupting compounds, and pharmaceutically active compounds) by NF/RO membranes
999 | XLE | RO | 4-Phenylphenol | 92-69-3 | OC1=CC=C(C2=CC=CC=C2)C=C1 | 170.211 | 0.4557071 | 0.3484188 | 0 | 3.317 | 1.27 | 3.065848e-09 | 9.5 | nan | 3.2 | 3.2 | 56.2 | -0.5079662 | 0.1151184 | 44.5 | 3.41 | 6.09 | 0 | 1.4 | 1.31 | 0.61 | 0.42 | 1.3829 | 96 | 0.2127554 | 1.63765 | 0.4065976 | 1 | -0.753384 | 65 | 41.81 | -33 | -2.577476 | -125.5604 | 60.2 | 500 | 10 | 0.1 | 7 | 61 | Rejection of neutral endocrine disrupting compounds (EDCs) and pharmaceutical active compounds (PhACs) by RO membranes
1001 | XLE | RO | Bromoacetic acid | 79-08-3 | O=C(O)CBr | 138.948 | 0.3097483 | 0.3170177 | -0.879 | 0.499 | 2.003 | 5.052883e-09 | 2.89 | nan | -2.17 | -3.14 | 293000 | -0.4806161 | 0.3136181 | 51.3 | 2.68 | 3.58 | 29.007 | 0.56 | 1.06 | 0.77 | 0.38 | 0.6398 | 96 | 0.2127554 | 1.490057 | 0.240156 | 0.3232241 | -0.9383893 | 39.8 | 41.81 | -33 | -2.577476 | -125.5604 | 60.2 | 689.476 | 10 | 0.1 | 3.5 | 78.636 | Removal of haloacetic acids from swimming pool water by reverse osmosis and nanofiltration
1002 | XLE | RO | Bromochloroacetic acid | 5589-96-8 | O=C(O)C(Cl)Br | 173.39 | 0.34005 | 0.3514324 | -0.9711 | 0.786 | 2.137 | 3.989374e-09 | 1.4 | nan | -2.51 | -2.67 | 250000 | -0.4795091 | 0.3321069 | 55.5 | 3.23 | 3.58 | 32.0463 | 0.608 | 1.059 | 0.915 | 0.717 | 0.7837 | 96 | 0.2127554 | 1.651814 | 0.4248621 | 0.287151 | -1.046565 | 39.8 | 41.81 | -33 | -2.577476 | -125.5604 | 60.2 | 689.476 | 10 | 0.1 | 3.5 | 92.955 | Removal of haloacetic acids from swimming pool water by reverse osmosis and nanofiltration
1004 | XLE | RO | Bisphenol A | 80-05-7 | CC(C)(C1=CC=C(O)C=C1)C1=CC=C(O)C=C1 | 228.291 | 0.5045652 | 0.39943 | 0 | 4.045 | 1.195 | 1.62371e-09 | 9.6 | nan | 3.32 | 3.32 | 300 | -0.5079666 | 0.1150959 | 46 | 4.53 | 5.62 | 0 | 1.61 | 1.49 | 1.01 | 0.91 | 1.8643 | 96 | 0.2127554 | 1.877414 | 0.7698561 | 1 | -0.7953469 | 65 | 41.81 | -33 | -2.577476 | -125.5604 | 60.2 | 500 | 10 | 0.1 | 7 | 83 | Rejection of neutral endocrine disrupting compounds (EDCs) and pharmaceutical active compounds (PhACs) by RO membranes
1005 | XLE | RO | Bisphenol A | 80-05-7 | CC(C)(C1=CC=C(O)C=C1)C1=CC=C(O)C=C1 | 228.291 | 0.5045652 | 0.39943 | -0.0245 | 4.045 | 1.195 | 1.62371e-09 | 9.6 | nan | 3.32 | 3.32 | 300 | -0.5079666 | 0.1150959 | 46 | 4.53 | 5.62 | 0.8085 | 1.61 | 1.49 | 1.01 | 0.91 | 1.8643 | 96 | 0.2127554 | 1.877414 | 0.7698561 | 0.9690108 | -0.7953469 | 46.9 | 41.81 | -33 | -2.577476 | -125.5604 | 60.2 | 552 | 480 | 0.1 | 8 | 98.62 | Rejection of organic micropollutants (disinfection by-products, endocrine disrupting compounds, and pharmaceutically active compounds) by NF/RO membranes
1006 | XLE | RO | Chloroacetic acid | 79-11-8 | O=C(O)CCl | 94.49 | 0.3009186 | 0.2649382 | -0.7356 | 0.314 | 1.4043 | 4.216689e-09 | 2.87 | nan | -2.6 | -3.51 | 858000 | -0.4803543 | 0.3179364 | 41.9 | 2.64 | 3.43 | 24.2748 | 0.43 | 1.03 | 0.79 | 0.35 | 0.5872 | 96 | 0.2127554 | 1.245271 | 0.0601581 | 0.3886183 | -0.6789366 | 39.8 | 41.81 | -33 | -2.577476 | -125.5604 | 60.2 | 689.476 | 10 | 0.1 | 3.5 | 81.364 | Removal of haloacetic acids from swimming pool water by reverse osmosis and nanofiltration
1007 | XLE | RO | Caffeine | 58-08-2 | CN1C=NC2=C1C(=O)N(C)C(=O)N2C | 194.194 | 0.4725802 | 0.3704631 | 0 | -0.546 | 1.23 | 1.805627e-09 | 10.4 | nan | 0.28 | 0.28 | 21600 | -0.3278635 | 0.3317034 | 55.7 | 4.44 | 5.03 | 0 | 1.5 | 1.82 | 0.08 | 1.25 | 1.3632 | 96 | 0.2127554 | 1.741263 | 0.5494711 | 1 | -1.051613 | 65 | 41.81 | -33 | -2.577476 | -125.5604 | 60.2 | 500 | 10 | 0.1 | 7 | 70 | Rejection of neutral endocrine disrupting compounds (EDCs) and pharmaceutical active compounds (PhACs) by RO membranes
1008 | XLE | RO | Carbamazepine | 298-46-4 | NC(=O)N1C2=CC=CC=C2C=CC2=CC=CC=C21 | 236.274 | 0.5079843 | 0.4058708 | 0 | 2.766 | 1.266 | 1.765055e-09 | 13.9 | nan | 2.28 | 2.28 | 18 | -0.3508838 | 0.3234222 | nan | 4.48 | 5.76 | 0 | 2.15 | 1.9 | 0.5 | 1.15 | 1.8106 | 96 | 0.2127554 | 1.907688 | 0.8238967 | 1 | #VALUE! | 65 | 41.81 | -33 | -2.577476 | -125.5604 | 60.2 | 500 | 10 | 0.1 | 7 | 91 | Rejection of neutral endocrine disrupting compounds (EDCs) and pharmaceutical active compounds (PhACs) by RO membranes
1012 | XLE | RO | Dichloroacetic acid | 79-43-6 | O=C(O)C(Cl)Cl | 128.94 | 0.326919 | 0.3061783 | -0.941 | 1.058 | 1.563 | 3.346656e-09 | 1.26 | nan | -2.71 | -2.86 | 1000000 | -0.479238 | 0.3365173 | 47 | 3.08 | 3.47 | 31.053 | 0.48 | 1.2 | 0.92 | 0.26 | 0.7096 | 96 | 0.2127554 | 1.43911 | 0.1928173 | 0.2984741 | -0.8229431 | 39.8 | 41.81 | -33 | -2.577476 | -125.5604 | 60.2 | 689.476 | 10 | 0.1 | 3.5 | 94.091 | Removal of haloacetic acids from swimming pool water by reverse osmosis and nanofiltration
1013 | XLE | RO | Dexamethasone | 50-02-2 | C[C@@H]1CC2[C@@H]3CCC4=CC(=O)C=C[C@]4(C)[C@@]3(F)[C@@H](O)C[C@]2(C)[C@@]1(O)C(=O)CO | 392.467 | 0.6009143 | 0.5139916 | 0 | 1.682 | 1.32 | 1.389737e-09 | 12.13 | nan | 1.83 | 1.83 | 89 | -0.3897124 | 0.1899062 | 56.5 | 4.86 | 7.43 | 0 | 2.04 | 3.51 | 0.71 | 1.92 | 2.9132 | 96 | 0.2127554 | 2.415881 | 2.004718 | 1 | -1.071712 | 65 | 41.81 | -33 | -2.577476 | -125.5604 | 60.2 | 1500 | 10 | 10 | 7 | 100 | Effect of water matrices on removal of veterinary pharmaceuticals by nanofiltration and reverse osmosis membranes
1014 | XLE | RO | Dexamethasone | 50-02-2 | C[C@@H]1CC2[C@@H]3CCC4=CC(=O)C=C[C@]4(C)[C@@]3(F)[C@@H](O)C[C@]2(C)[C@@]1(O)C(=O)CO | 392.467 | 0.6009143 | 0.5139916 | 0 | 1.682 | 1.32 | 1.389737e-09 | 12.13 | nan | 1.83 | 1.83 | 89 | -0.3897124 | 0.1899062 | 56.5 | 4.86 | 7.43 | 0 | 2.04 | 3.51 | 0.71 | 1.92 | 2.9132 | 96 | 0.2127554 | 2.415881 | 2.004718 | 1 | -1.071712 | 65 | 41.81 | -33 | -2.577476 | -125.5604 | 60.2 | 1000 | 10 | 15 | 7 | 99.3 | Removal of Glucocorticosteroids and Anesthetics from Water with RO/NF Membranes
1015 | XLE | RO | Dexamethasone | 50-02-2 | C[C@@H]1CC2[C@@H]3CCC4=CC(=O)C=C[C@]4(C)[C@@]3(F)[C@@H](O)C[C@]2(C)[C@@]1(O)C(=O)CO | 392.467 | 0.6009143 | 0.5139916 | 0 | 1.682 | 1.32 | 1.389737e-09 | 12.13 | nan | 1.83 | 1.83 | 89 | -0.3897124 | 0.1899062 | 56.5 | 4.86 | 7.43 | 0 | 2.04 | 3.51 | 0.71 | 1.92 | 2.9132 | 96 | 0.2127554 | 2.415881 | 2.004718 | 1 | -1.071712 | 65 | 41.81 | -33 | -2.577476 | -125.5604 | 60.2 | 1000 | 120 | 15 | 7 | 99.5 | Removal of Glucocorticosteroids and Anesthetics from Water with RO/NF Membranes
1016 | XLE | RO | Dexamethasone | 50-02-2 | C[C@@H]1CC2[C@@H]3CCC4=CC(=O)C=C[C@]4(C)[C@@]3(F)[C@@H](O)C[C@]2(C)[C@@]1(O)C(=O)CO | 392.467 | 0.6009143 | 0.5139916 | 0 | 1.682 | 1.32 | 1.389737e-09 | 12.13 | nan | 1.83 | 1.83 | 89 | -0.3897124 | 0.1899062 | 56.5 | 4.86 | 7.43 | 0 | 2.04 | 3.51 | 0.71 | 1.92 | 2.9132 | 96 | 0.2127554 | 2.415881 | 2.004718 | 1 | -1.071712 | 65 | 41.81 | -33 | -2.577476 | -125.5604 | 60.2 | 1000 | 240 | 15 | 7 | 99.5 | Removal of Glucocorticosteroids and Anesthetics from Water with RO/NF Membranes
1017 | XLE | RO | Dexamethasone | 50-02-2 | C[C@@H]1CC2[C@@H]3CCC4=CC(=O)C=C[C@]4(C)[C@@]3(F)[C@@H](O)C[C@]2(C)[C@@]1(O)C(=O)CO | 392.467 | 0.6009143 | 0.5139916 | 0 | 1.682 | 1.32 | 1.389737e-09 | 12.13 | nan | 1.83 | 1.83 | 89 | -0.3897124 | 0.1899062 | 56.5 | 4.86 | 7.43 | 0 | 2.04 | 3.51 | 0.71 | 1.92 | 2.9132 | 96 | 0.2127554 | 2.415881 | 2.004718 | 1 | -1.071712 | 65 | 41.81 | -33 | -2.577476 | -125.5604 | 60.2 | 1000 | 360 | 15 | 7 | 99.4 | Removal of Glucocorticosteroids and Anesthetics from Water with RO/NF Membranes
1018 | XLE | RO | Dexamethasone | 50-02-2 | C[C@@H]1CC2[C@@H]3CCC4=CC(=O)C=C[C@]4(C)[C@@]3(F)[C@@H](O)C[C@]2(C)[C@@]1(O)C(=O)CO | 392.467 | 0.6009143 | 0.5139916 | 0 | 1.682 | 1.32 | 1.389737e-09 | 12.13 | nan | 1.83 | 1.83 | 89 | -0.3897124 | 0.1899062 | 56.5 | 4.86 | 7.43 | 0 | 2.04 | 3.51 | 0.71 | 1.92 | 2.9132 | 96 | 0.2127554 | 2.415881 | 2.004718 | 1 | -1.071712 | 65 | 41.81 | -33 | -2.577476 | -125.5604 | 60.2 | 1000 | 480 | 15 | 7 | 99.4 | Removal of Glucocorticosteroids and Anesthetics from Water with RO/NF Membranes
1019 | XLE | RO | Dexamethasone | 50-02-2 | C[C@@H]1CC2[C@@H]3CCC4=CC(=O)C=C[C@]4(C)[C@@]3(F)[C@@H](O)C[C@]2(C)[C@@]1(O)C(=O)CO | 392.467 | 0.6009143 | 0.5139916 | 0 | 1.682 | 1.32 | 1.389737e-09 | 12.13 | nan | 1.83 | 1.83 | 89 | -0.3897124 | 0.1899062 | 56.5 | 4.86 | 7.43 | 0 | 2.04 | 3.51 | 0.71 | 1.92 | 2.9132 | 96 | 0.2127554 | 2.415881 | 2.004718 | 1 | -1.071712 | 65 | 41.81 | -33 | -2.577476 | -125.5604 | 60.2 | 1000 | 720 | 15 | 7 | 99.5 | Removal of Glucocorticosteroids and Anesthetics from Water with RO/NF Membranes
1020 | XLE | RO | Dexamethasone | 50-02-2 | C[C@@H]1CC2[C@@H]3CCC4=CC(=O)C=C[C@]4(C)[C@@]3(F)[C@@H](O)C[C@]2(C)[C@@]1(O)C(=O)CO | 392.467 | 0.6009143 | 0.5139916 | 0 | 1.682 | 1.32 | 1.389737e-09 | 12.13 | nan | 1.83 | 1.83 | 89 | -0.3897124 | 0.1899062 | 56.5 | 4.86 | 7.43 | 0 | 2.04 | 3.51 | 0.71 | 1.92 | 2.9132 | 96 | 0.2127554 | 2.415881 | 2.004718 | 1 | -1.071712 | 65 | 41.81 | -33 | -2.577476 | -125.5604 | 60.2 | 1000 | 1440 | 15 | 7 | 99.6 | Removal of Glucocorticosteroids and Anesthetics from Water with RO/NF Membranes
1021 | XLE | RO | Erythritol | 149-32-6 | OC[C@H](O)[C@H](O)CO | 122.1 | 0.3982361 | 0.298509 | 0 | -2.469 | 1.44 | 4.034255e-09 | 13.903 | nan | -2.29 | -2.29 | 610000 | -0.3935794 | 0.1051235 | 77.2 | 3.36 | 4.72 | 0 | 0.79 | 1.5 | 1.65 | 1.42 | 0.907 | 96 | 0.2127554 | 1.403062 | 0.1624592 | 1 | -1.549573 | 39.8 | 41.81 | -33 | -2.577476 | -125.5604 | 60.2 | 689.476 | 10 | 0.1 | 3.5 | 97.273 | Removal of haloacetic acids from swimming pool water by reverse osmosis and nanofiltration
1023 | XLE | RO | Glycerol | 56-81-5 | OCC(O)CO | 92.094 | 0.363095 | 0.2617901 | 0 | -1.839 | 1.261 | 4.345537e-09 | 14.4 | nan | -1.76 | -1.76 | 1000000 | -0.3935933 | 0.100047 | 61.9 | 3.01 | 4.38 | 0 | 0.51 | 0.72 | 0.64 | 1.21 | 0.7074 | 96 | 0.2127554 | 1.230475 | 0.05311865 | 1 | -1.203816 | 39.8 | 41.81 | -33 | -2.577476 | -125.5604 | 60.2 | 689.476 | 10 | 0.1 | 3.5 | 89.091 | Removal of haloacetic acids from swimming pool water by reverse osmosis and nanofiltration
1024 | XLE | RO | Glucose | 5996-10-1 | OC[C@H]1O[C@H](O)[C@H](O)[C@@H](O)[C@@H]1O | 180.156 | 0.4391822 | 0.3577494 | 0 | -2.933 | 1.544 | 2.782586e-09 | 12.45 | nan | -3.24 | -3.24 | 1000000 | -0.3935791 | 0.1507548 | 81.7 | 4.01 | 4.81 | 0 | 1.056 | 1.631 | 1.194 | 1.995 | 1.1976 | 96 | 0.2127554 | 1.681506 | 0.4644503 | 1 | -1.644585 | 39.8 | 41.81 | -33 | -2.577476 | -125.5604 | 60.2 | 689.476 | 10 | 0.1 | 3.5 | 100 | Removal of haloacetic acids from swimming pool water by reverse osmosis and nanofiltration
1025 | XLE | RO | Hydrocortisone | 50-23-7 | C[C@]12CC(O)[C@H]3[C@@H](CCC4=CC(=O)CC[C@@]43C)[C@@H]1CC[C@]2(O)C(=O)CO | 362.466 | 0.5788653 | 0.4953167 | 0 | 1.275 | 1.4 | 1.756191e-09 | 12.58 | nan | nan | nan | 320 | -0.3927729 | 0.1896292 | 58.8 | 4.45 | 7.53 | 0 | 2.03 | 3.49 | 0.71 | 1.9 | 2.7976 | 96 | 0.2127554 | 2.328104 | 1.763861 | 1 | -1.128718 | 65 | 41.81 | -33 | -2.577476 | -125.5604 | 60.2 | 1000 | 10 | 15 | 7 | 99.3 | Removal of Glucocorticosteroids and Anesthetics from Water with RO/NF Membranes
1026 | XLE | RO | Hydrocortisone | 50-23-7 | C[C@]12CC(O)[C@H]3[C@@H](CCC4=CC(=O)CC[C@@]43C)[C@@H]1CC[C@]2(O)C(=O)CO | 362.466 | 0.5788653 | 0.4953167 | 0 | 1.275 | 1.4 | 1.756191e-09 | 12.58 | nan | nan | nan | 320 | -0.3927729 | 0.1896292 | 58.8 | 4.45 | 7.53 | 0 | 2.03 | 3.49 | 0.71 | 1.9 | 2.7976 | 96 | 0.2127554 | 2.328104 | 1.763861 | 1 | -1.128718 | 65 | 41.81 | -33 | -2.577476 | -125.5604 | 60.2 | 1000 | 120 | 15 | 7 | 99.3 | Removal of Glucocorticosteroids and Anesthetics from Water with RO/NF Membranes
1027 | XLE | RO | Hydrocortisone | 50-23-7 | C[C@]12CC(O)[C@H]3[C@@H](CCC4=CC(=O)CC[C@@]43C)[C@@H]1CC[C@]2(O)C(=O)CO | 362.466 | 0.5788653 | 0.4953167 | 0 | 1.275 | 1.4 | 1.756191e-09 | 12.58 | nan | nan | nan | 320 | -0.3927729 | 0.1896292 | 58.8 | 4.45 | 7.53 | 0 | 2.03 | 3.49 | 0.71 | 1.9 | 2.7976 | 96 | 0.2127554 | 2.328104 | 1.763861 | 1 | -1.128718 | 65 | 41.81 | -33 | -2.577476 | -125.5604 | 60.2 | 1000 | 240 | 15 | 7 | 99.3 | Removal of Glucocorticosteroids and Anesthetics from Water with RO/NF Membranes
1028 | XLE | RO | Hydrocortisone | 50-23-7 | C[C@]12CC(O)[C@H]3[C@@H](CCC4=CC(=O)CC[C@@]43C)[C@@H]1CC[C@]2(O)C(=O)CO | 362.466 | 0.5788653 | 0.4953167 | 0 | 1.275 | 1.4 | 1.756191e-09 | 12.58 | nan | nan | nan | 320 | -0.3927729 | 0.1896292 | 58.8 | 4.45 | 7.53 | 0 | 2.03 | 3.49 | 0.71 | 1.9 | 2.7976 | 96 | 0.2127554 | 2.328104 | 1.763861 | 1 | -1.128718 | 65 | 41.81 | -33 | -2.577476 | -125.5604 | 60.2 | 1000 | 360 | 15 | 7 | 99.3 | Removal of Glucocorticosteroids and Anesthetics from Water with RO/NF Membranes
1029 | XLE | RO | Hydrocortisone | 50-23-7 | C[C@]12CC(O)[C@H]3[C@@H](CCC4=CC(=O)CC[C@@]43C)[C@@H]1CC[C@]2(O)C(=O)CO | 362.466 | 0.5788653 | 0.4953167 | 0 | 1.275 | 1.4 | 1.756191e-09 | 12.58 | nan | nan | nan | 320 | -0.3927729 | 0.1896292 | 58.8 | 4.45 | 7.53 | 0 | 2.03 | 3.49 | 0.71 | 1.9 | 2.7976 | 96 | 0.2127554 | 2.328104 | 1.763861 | 1 | -1.128718 | 65 | 41.81 | -33 | -2.577476 | -125.5604 | 60.2 | 1000 | 480 | 15 | 7 | 99.3 | Removal of Glucocorticosteroids and Anesthetics from Water with RO/NF Membranes
1030 | XLE | RO | Hydrocortisone | 50-23-7 | C[C@]12CC(O)[C@H]3[C@@H](CCC4=CC(=O)CC[C@@]43C)[C@@H]1CC[C@]2(O)C(=O)CO | 362.466 | 0.5788653 | 0.4953167 | 0 | 1.275 | 1.4 | 1.756191e-09 | 12.58 | nan | nan | nan | 320 | -0.3927729 | 0.1896292 | 58.8 | 4.45 | 7.53 | 0 | 2.03 | 3.49 | 0.71 | 1.9 | 2.7976 | 96 | 0.2127554 | 2.328104 | 1.763861 | 1 | -1.128718 | 65 | 41.81 | -33 | -2.577476 | -125.5604 | 60.2 | 1000 | 720 | 15 | 7 | 99.3 | Removal of Glucocorticosteroids and Anesthetics from Water with RO/NF Membranes
1031 | XLE | RO | Hydrocortisone | 50-23-7 | C[C@]12CC(O)[C@H]3[C@@H](CCC4=CC(=O)CC[C@@]43C)[C@@H]1CC[C@]2(O)C(=O)CO | 362.466 | 0.5788653 | 0.4953167 | 0 | 1.275 | 1.4 | 1.756191e-09 | 12.58 | nan | nan | nan | 320 | -0.3927729 | 0.1896292 | 58.8 | 4.45 | 7.53 | 0 | 2.03 | 3.49 | 0.71 | 1.9 | 2.7976 | 96 | 0.2127554 | 2.328104 | 1.763861 | 1 | -1.128718 | 65 | 41.81 | -33 | -2.577476 | -125.5604 | 60.2 | 1000 | 1440 | 15 | 7 | 98.8 | Removal of Glucocorticosteroids and Anesthetics from Water with RO/NF Membranes
1032 | XLE | RO | Isopropylantipyrine | 479-92-5 | CC1=C(C(C)C)C(=O)N(C2=CC=CC=C2)N1C | 230.311 | 0.5299641 | 0.401071 | 0 | 2.346 | 1.08 | 1.581015e-09 | nan | 1.46 | nan | nan | 1000000 | -0.2850644 | 0.2746006 | 38.5 | 4.43 | 6.34 | 0 | 1.001 | 0.937 | 0.003 | 0.241 | 1.9073 | 96 | 0.2127554 | 1.885127 | 0.7834506 | 1 | -0.5780038 | 65 | 41.81 | -33 | -2.577476 | -125.5604 | 60.2 | 500 | 10 | 0.1 | 7 | 78 | Rejection of neutral endocrine disrupting compounds (EDCs) and pharmaceutical active compounds (PhACs) by RO membranes
1033 | XLE | RO | Lidocaine | 137-58-6 | CCN(CC)CC(=O)NC1=C(C)C=CC=C1C | 234.343 | 0.5517472 | 0.4043236 | 0.8504 | 2.843 | 1.026 | 1.515426e-09 | 14.23 | 7.928 | 2.44 | 2.44 | 410 | -0.3244846 | 0.2380661 | 39.1 | 4.51 | 6.75 | -28.0632 | 1.11 | 1.51 | 0.07 | 1.24 | 2.0589 | 96 | 0.2127554 | 1.900416 | 0.8107482 | 2.982202 | -0.5961301 | 65 | 41.81 | -33 | -2.577476 | -125.5604 | 60.2 | 1000 | 10 | 15 | 7 | 98.4 | Removal of Glucocorticosteroids and Anesthetics from Water with RO/NF Membranes
1034 | XLE | RO | Lidocaine | 137-58-6 | CCN(CC)CC(=O)NC1=C(C)C=CC=C1C | 234.343 | 0.5517472 | 0.4043236 | 0.8504 | 2.843 | 1.026 | 1.515426e-09 | 14.23 | 7.928 | 2.44 | 2.44 | 410 | -0.3244846 | 0.2380661 | 39.1 | 4.51 | 6.75 | -28.0632 | 1.11 | 1.51 | 0.07 | 1.24 | 2.0589 | 96 | 0.2127554 | 1.900416 | 0.8107482 | 2.982202 | -0.5961301 | 65 | 41.81 | -33 | -2.577476 | -125.5604 | 60.2 | 1000 | 120 | 15 | 7 | 97.3 | Removal of Glucocorticosteroids and Anesthetics from Water with RO/NF Membranes
1035 | XLE | RO | Lidocaine | 137-58-6 | CCN(CC)CC(=O)NC1=C(C)C=CC=C1C | 234.343 | 0.5517472 | 0.4043236 | 0.8504 | 2.843 | 1.026 | 1.515426e-09 | 14.23 | 7.928 | 2.44 | 2.44 | 410 | -0.3244846 | 0.2380661 | 39.1 | 4.51 | 6.75 | -28.0632 | 1.11 | 1.51 | 0.07 | 1.24 | 2.0589 | 96 | 0.2127554 | 1.900416 | 0.8107482 | 2.982202 | -0.5961301 | 65 | 41.81 | -33 | -2.577476 | -125.5604 | 60.2 | 1000 | 240 | 15 | 7 | 97.7 | Removal of Glucocorticosteroids and Anesthetics from Water with RO/NF Membranes
1036 | XLE | RO | Lidocaine | 137-58-6 | CCN(CC)CC(=O)NC1=C(C)C=CC=C1C | 234.343 | 0.5517472 | 0.4043236 | 0.8504 | 2.843 | 1.026 | 1.515426e-09 | 14.23 | 7.928 | 2.44 | 2.44 | 410 | -0.3244846 | 0.2380661 | 39.1 | 4.51 | 6.75 | -28.0632 | 1.11 | 1.51 | 0.07 | 1.24 | 2.0589 | 96 | 0.2127554 | 1.900416 | 0.8107482 | 2.982202 | -0.5961301 | 65 | 41.81 | -33 | -2.577476 | -125.5604 | 60.2 | 1000 | 360 | 15 | 7 | 97.5 | Removal of Glucocorticosteroids and Anesthetics from Water with RO/NF Membranes
1037 | XLE | RO | Lidocaine | 137-58-6 | CCN(CC)CC(=O)NC1=C(C)C=CC=C1C | 234.343 | 0.5517472 | 0.4043236 | 0.8504 | 2.843 | 1.026 | 1.515426e-09 | 14.23 | 7.928 | 2.44 | 2.44 | 410 | -0.3244846 | 0.2380661 | 39.1 | 4.51 | 6.75 | -28.0632 | 1.11 | 1.51 | 0.07 | 1.24 | 2.0589 | 96 | 0.2127554 | 1.900416 | 0.8107482 | 2.982202 | -0.5961301 | 65 | 41.81 | -33 | -2.577476 | -125.5604 | 60.2 | 1000 | 480 | 15 | 7 | 97.2 | Removal of Glucocorticosteroids and Anesthetics from Water with RO/NF Membranes
1038 | XLE | RO | Lidocaine | 137-58-6 | CCN(CC)CC(=O)NC1=C(C)C=CC=C1C | 234.343 | 0.5517472 | 0.4043236 | 0.8504 | 2.843 | 1.026 | 1.515426e-09 | 14.23 | 7.928 | 2.44 | 2.44 | 410 | -0.3244846 | 0.2380661 | 39.1 | 4.51 | 6.75 | -28.0632 | 1.11 | 1.51 | 0.07 | 1.24 | 2.0589 | 96 | 0.2127554 | 1.900416 | 0.8107482 | 2.982202 | -0.5961301 | 65 | 41.81 | -33 | -2.577476 | -125.5604 | 60.2 | 1000 | 720 | 15 | 7 | 98.1 | Removal of Glucocorticosteroids and Anesthetics from Water with RO/NF Membranes
1039 | XLE | RO | Lidocaine | 137-58-6 | CCN(CC)CC(=O)NC1=C(C)C=CC=C1C | 234.343 | 0.5517472 | 0.4043236 | 0.8504 | 2.843 | 1.026 | 1.515426e-09 | 14.23 | 7.928 | 2.44 | 2.44 | 410 | -0.3244846 | 0.2380661 | 39.1 | 4.51 | 6.75 | -28.0632 | 1.11 | 1.51 | 0.07 | 1.24 | 2.0589 | 96 | 0.2127554 | 1.900416 | 0.8107482 | 2.982202 | -0.5961301 | 65 | 41.81 | -33 | -2.577476 | -125.5604 | 60.2 | 1000 | 1440 | 15 | 7 | 98.3 | Removal of Glucocorticosteroids and Anesthetics from Water with RO/NF Membranes
1041 | XLE | RO | Primidone | 125-33-7 | CCC1(C2=CC=CC=C2)C(=O)NCNC1=O | 218.256 | 0.4745313 | 0.3911604 | 0 | 1.118 | 1.138 | 7.2358e-06 | 12.3 | 4.31 | 0.91 | 0.91 | 500 | -0.3374657 | 0.2410769 | 38.5 | 4.17 | 5.4 | 0 | 1.527 | 2.59 | 0.645 | 2.557 | 1.7272 | 96 | 0.2127554 | 1.838545 | 0.7031582 | 1 | -0.5780038 | 65 | 41.81 | -33 | -2.577476 | -125.5604 | 60.2 | 500 | 10 | 0.1 | 7 | 87 | Rejection of neutral endocrine disrupting compounds (EDCs) and pharmaceutical active compounds (PhACs) by RO membranes
1042 | XLE | RO | Primidone | 125-33-7 | CCC1(C2=CC=CC=C2)C(=O)NCNC1=O | 218.256 | 0.4745313 | 0.3911604 | 0 | 1.118 | 1.138 | 7.2358e-06 | 12.3 | 4.31 | 0.91 | 0.91 | 500 | -0.3374657 | 0.2410769 | 38.5 | 4.17 | 5.4 | 0 | 1.527 | 2.59 | 0.645 | 2.557 | 1.7272 | 96 | 0.2127554 | 1.838545 | 0.7031582 | 1 | -0.5780038 | 46.9 | 41.81 | -33 | -2.577476 | -125.5604 | 60.2 | 552 | 480 | 0.1 | 8 | 83.72 | Rejection of organic micropollutants (disinfection by-products, endocrine disrupting compounds, and pharmaceutically active compounds) by NF/RO membranes
1043 | XLE | RO | Prometryn | 7287-19-6 | CSC1=NC(NC(C)C)=NC(NC(C)C)=N1 | 241.36 | 0.5994497 | 0.4099137 | 0.3397 | 3.013 | 1.15 | 6.854821e-06 | nan | 4.09 | 3.38 | 3.4 | 33 | -0.3518753 | 0.2281903 | 51.4 | 5.3 | 6.78 | -11.2101 | 1.43 | 1.23 | 0.17 | 1.01 | 1.9425 | 96 | 0.2127554 | 1.92669 | 0.8587548 | 1.547242 | -0.9410153 | 65 | 41.81 | -33 | -2.577476 | -125.5604 | 60.2 | 500 | 10 | 0.01 | 7 | 85.48 | A systematic study on triazine retention by fouled with humic substances NF/ULPRO membranes
1044 | XLE | RO | Phenacetine | 62-44-2 | CCOC1=CC=C(NC(C)=O)C=C1 | 179.219 | 0.4879037 | 0.3568822 | 0 | 1.41 | 1.21 | 8.449319e-06 | 14.57 | 2.4 | 1.58 | 1.58 | 766 | -0.4938874 | 0.2207474 | 39 | 3.45 | 6.9 | 0 | 0.94 | 1.48 | 0.48 | 0.86 | 1.4542 | 96 | 0.2127554 | 1.67743 | 0.4589114 | 1 | -0.5931187 | 65 | 41.81 | -33 | -2.577476 | -125.5604 | 60.2 | 500 | 10 | 0.1 | 7 | 74 | Rejection of neutral endocrine disrupting compounds (EDCs) and pharmaceutical active compounds (PhACs) by RO membranes
1045 | XLE | RO | Phenacetine | 62-44-2 | CCOC1=CC=C(NC(C)=O)C=C1 | 179.219 | 0.4879037 | 0.3568822 | 0 | 1.41 | 1.21 | 8.449319e-06 | 14.57 | 2.4 | 1.58 | 1.58 | 766 | -0.4938874 | 0.2207474 | 39 | 3.45 | 6.9 | 0 | 0.94 | 1.48 | 0.48 | 0.86 | 1.4542 | 96 | 0.2127554 | 1.67743 | 0.4589114 | 1 | -0.5931187 | 46.9 | 41.81 | -33 | -2.577476 | -125.5604 | 60.2 | 552 | 480 | 0.1 | 8 | 70.79 | Rejection of organic micropollutants (disinfection by-products, endocrine disrupting compounds, and pharmaceutically active compounds) by NF/RO membranes
1046 | XLE | RO | Procaine | 59-46-1 | CCN(CC)CCOC(=O)C1=CC=C(N)C=C1 | 236.315 | 0.5886629 | 0.4059035 | 0.9892 | 1.88 | 1.17 | 7.014515e-06 | nan | 9.04 | 1 | 0.29 | 9450 | -0.4607323 | 0.3376672 | nan | 4.31 | 8.04 | -32.6436 | 1.15 | 1.34 | 0.26 | 1.44 | 1.9767 | 96 | 0.2127554 | 1.907842 | 0.8241764 | 3.564427 | #VALUE! | 65 | 41.81 | -33 | -2.577476 | -125.5604 | 60.2 | 1000 | 10 | 15 | 7 | 99.6 | Removal of Glucocorticosteroids and Anesthetics from Water with RO/NF Membranes
1047 | XLE | RO | Procaine | 59-46-1 | CCN(CC)CCOC(=O)C1=CC=C(N)C=C1 | 236.315 | 0.5886629 | 0.4059035 | 0.9892 | 1.88 | 1.17 | 7.014515e-06 | nan | 9.04 | 1 | 0.29 | 9450 | -0.4607323 | 0.3376672 | nan | 4.31 | 8.04 | -32.6436 | 1.15 | 1.34 | 0.26 | 1.44 | 1.9767 | 96 | 0.2127554 | 1.907842 | 0.8241764 | 3.564427 | #VALUE! | 65 | 41.81 | -33 | -2.577476 | -125.5604 | 60.2 | 1000 | 120 | 15 | 7 | 96 | Removal of Glucocorticosteroids and Anesthetics from Water with RO/NF Membranes
1048 | XLE | RO | Procaine | 59-46-1 | CCN(CC)CCOC(=O)C1=CC=C(N)C=C1 | 236.315 | 0.5886629 | 0.4059035 | 0.9892 | 1.88 | 1.17 | 7.014515e-06 | nan | 9.04 | 1 | 0.29 | 9450 | -0.4607323 | 0.3376672 | nan | 4.31 | 8.04 | -32.6436 | 1.15 | 1.34 | 0.26 | 1.44 | 1.9767 | 96 | 0.2127554 | 1.907842 | 0.8241764 | 3.564427 | #VALUE! | 65 | 41.81 | -33 | -2.577476 | -125.5604 | 60.2 | 1000 | 240 | 15 | 7 | 96.4 | Removal of Glucocorticosteroids and Anesthetics from Water with RO/NF Membranes
1049 | XLE | RO | Procaine | 59-46-1 | CCN(CC)CCOC(=O)C1=CC=C(N)C=C1 | 236.315 | 0.5886629 | 0.4059035 | 0.9892 | 1.88 | 1.17 | 7.014515e-06 | nan | 9.04 | 1 | 0.29 | 9450 | -0.4607323 | 0.3376672 | nan | 4.31 | 8.04 | -32.6436 | 1.15 | 1.34 | 0.26 | 1.44 | 1.9767 | 96 | 0.2127554 | 1.907842 | 0.8241764 | 3.564427 | #VALUE! | 65 | 41.81 | -33 | -2.577476 | -125.5604 | 60.2 | 1000 | 360 | 15 | 7 | 95.5 | Removal of Glucocorticosteroids and Anesthetics from Water with RO/NF Membranes
1050 | XLE | RO | Procaine | 59-46-1 | CCN(CC)CCOC(=O)C1=CC=C(N)C=C1 | 236.315 | 0.5886629 | 0.4059035 | 0.9892 | 1.88 | 1.17 | 7.014515e-06 | nan | 9.04 | 1 | 0.29 | 9450 | -0.4607323 | 0.3376672 | nan | 4.31 | 8.04 | -32.6436 | 1.15 | 1.34 | 0.26 | 1.44 | 1.9767 | 96 | 0.2127554 | 1.907842 | 0.8241764 | 3.564427 | #VALUE! | 65 | 41.81 | -33 | -2.577476 | -125.5604 | 60.2 | 1000 | 480 | 15 | 7 | 95 | Removal of Glucocorticosteroids and Anesthetics from Water with RO/NF Membranes
1051 | XLE | RO | Procaine | 59-46-1 | CCN(CC)CCOC(=O)C1=CC=C(N)C=C1 | 236.315 | 0.5886629 | 0.4059035 | 0.9892 | 1.88 | 1.17 | 7.014515e-06 | nan | 9.04 | 1 | 0.29 | 9450 | -0.4607323 | 0.3376672 | nan | 4.31 | 8.04 | -32.6436 | 1.15 | 1.34 | 0.26 | 1.44 | 1.9767 | 96 | 0.2127554 | 1.907842 | 0.8241764 | 3.564427 | #VALUE! | 65 | 41.81 | -33 | -2.577476 | -125.5604 | 60.2 | 1000 | 720 | 15 | 7 | 95.7 | Removal of Glucocorticosteroids and Anesthetics from Water with RO/NF Membranes
1052 | XLE | RO | Procaine | 59-46-1 | CCN(CC)CCOC(=O)C1=CC=C(N)C=C1 | 236.315 | 0.5886629 | 0.4059035 | 0.9892 | 1.88 | 1.17 | 7.014515e-06 | nan | 9.04 | 1 | 0.29 | 9450 | -0.4607323 | 0.3376672 | nan | 4.31 | 8.04 | -32.6436 | 1.15 | 1.34 | 0.26 | 1.44 | 1.9767 | 96 | 0.2127554 | 1.907842 | 0.8241764 | 3.564427 | #VALUE! | 65 | 41.81 | -33 | -2.577476 | -125.5604 | 60.2 | 1000 | 1440 | 15 | 7 | 96 | Removal of Glucocorticosteroids and Anesthetics from Water with RO/NF Membranes
1054 | XLE | RO | Sucrose | 57-50-1 | OC[C@H]1O[C@@](CO)(O[C@@H]2O[C@H](CO)[C@H](O)[C@H](O)[C@@H]2O)[C@H](O)[C@@H]1O | 342.297 | 0.5558201 | 0.4822933 | 0 | -4.529 | 1.5805 | 6.726912e-06 | 12.62 | nan | -3.7 | -3.7 | 2120000 | -0.3935665 | 0.2235503 | 113 | 5.29 | 5.84 | 0 | 2.32 | 2.78 | 3 | 3.05 | 2.2279 | 96 | 0.2127554 | 2.266891 | 1.605013 | 1 | -2.243496 | 39.8 | 41.81 | -33 | -2.577476 | -125.5604 | 60.2 | 689.476 | 10 | 0.1 | 3.5 | 98.636 | Removal of haloacetic acids from swimming pool water by reverse osmosis and nanofiltration
1055 | XLE | RO | Sulfamethoxazole | 723-46-6 | CC1=CC(NS(=O)(=O)C2=CC=C(N)C=C2)=NO1 | 253.28 | 0.5634891 | 0.4192141 | -0.8735 | 0.791 | 1.4895 | 7.777528e-06 | 1.6 | 5.7 | 0.56 | -0.56 | 610 | -0.3987277 | 0.2626377 | 70.9 | 5.4 | 5.88 | 28.8255 | 1.89 | 2.23 | 0.58 | 1.29 | 1.7244 | 96 | 0.2127554 | 1.970404 | 0.9416843 | 0.3255163 | -1.411774 | 65 | 41.81 | -33 | -2.577476 | -125.5604 | 60.2 | 500 | 10 | 0.1 | 7 | 70 | Rejection of neutral endocrine disrupting compounds (EDCs) and pharmaceutical active compounds (PhACs) by RO membranes
1056 | XLE | RO | Sulfamethoxazole | 723-46-6 | CC1=CC(NS(=O)(=O)C2=CC=C(N)C=C2)=NO1 | 253.28 | 0.5634891 | 0.4192141 | -0.8735 | 0.791 | 1.4895 | 7.777528e-06 | 1.6 | 5.7 | 0.56 | -0.56 | 610 | -0.3987277 | 0.2626377 | 70.9 | 5.4 | 5.88 | 28.8255 | 1.89 | 2.23 | 0.58 | 1.29 | 1.7244 | 96 | 0.2127554 | 1.970404 | 0.9416843 | 0.3255163 | -1.411774 | 65 | 41.81 | -33 | -2.577476 | -125.5604 | 60.2 | 1500 | 10 | 10 | 7 | 98.9 | Effect of water matrices on removal of veterinary pharmaceuticals by nanofiltration and reverse osmosis membranes
1057 | XLE | RO | Tribromoacetic acid | 75-96-7 | O=C(O)C(Br)(Br)Br | 296.74 | 0.3663932 | 0.4512777 | -0.9984 | 1.98 | 3.098 | 1.097499e-05 | 0.72 | nan | -1.25 | -1.26 | 200000 | -0.4789186 | 0.3420153 | 78.4 | 3.39 | 3.96 | 32.9472 | 1.08 | 1.26 | 0.98 | 0.31 | 0.9898 | 96 | 0.2127554 | 2.121111 | 1.256889 | 0.2772532 | -1.575175 | 39.8 | 41.81 | -33 | -2.577476 | -125.5604 | 60.2 | 689.476 | 10 | 0.1 | 3.5 | 99.773 | Removal of haloacetic acids from swimming pool water by reverse osmosis and nanofiltration
1058 | XLE | RO | Trichloroacetic acid | 76-03-9 | O=C(O)C(Cl)(Cl)Cl | 163.38 | 0.3493494 | 0.3418399 | -1 | 1.529 | 1.6126 | 1.061125e-05 | 0.51 | nan | -2.22 | -2.23 | 54000 | -0.4780803 | 0.3556108 | 53 | 3.17 | 3.85 | 33 | 0.52 | 1.21 | 1.01 | 0.26 | 0.832 | 96 | 0.2127554 | 1.606728 | 0.3681183 | 0.2766838 | -0.9826894 | 46.9 | 41.81 | -33 | -2.577476 | -125.5604 | 60.2 | 552 | 61.08 | 0.1 | 8 | 92.57 | Rejection of organic micropollutants (disinfection by-products, endocrine disrupting compounds, and pharmaceutically active compounds) by NF/RO membranes
1059 | XLE | RO | Trichloroacetic acid | 76-03-9 | O=C(O)C(Cl)(Cl)Cl | 163.38 | 0.3493494 | 0.3418399 | -1 | 1.529 | 1.6126 | 1.061125e-05 | 0.51 | nan | -2.22 | -2.23 | 54000 | -0.4780803 | 0.3556108 | 53 | 3.17 | 3.85 | 33 | 0.52 | 1.21 | 1.01 | 0.26 | 0.832 | 96 | 0.2127554 | 1.606728 | 0.3681183 | 0.2766838 | -0.9826894 | 46.9 | 41.81 | -33 | -2.577476 | -125.5604 | 60.2 | 552 | 180.97 | 0.1 | 8 | 92.31 | Rejection of organic micropollutants (disinfection by-products, endocrine disrupting compounds, and pharmaceutically active compounds) by NF/RO membranes
1060 | XLE | RO | Trichloroacetic acid | 76-03-9 | O=C(O)C(Cl)(Cl)Cl | 163.38 | 0.3493494 | 0.3418399 | -1 | 1.529 | 1.6126 | 1.061125e-05 | 0.51 | nan | -2.22 | -2.23 | 54000 | -0.4780803 | 0.3556108 | 53 | 3.17 | 3.85 | 33 | 0.52 | 1.21 | 1.01 | 0.26 | 0.832 | 96 | 0.2127554 | 1.606728 | 0.3681183 | 0.2766838 | -0.9826894 | 46.9 | 41.81 | -33 | -2.577476 | -125.5604 | 60.2 | 552 | 300.81 | 0.1 | 8 | 90.45 | Rejection of organic micropollutants (disinfection by-products, endocrine disrupting compounds, and pharmaceutically active compounds) by NF/RO membranes
1061 | XLE | RO | Trichloroacetic acid | 76-03-9 | O=C(O)C(Cl)(Cl)Cl | 163.38 | 0.3493494 | 0.3418399 | -1 | 1.529 | 1.6126 | 1.061125e-05 | 0.51 | nan | -2.22 | -2.23 | 54000 | -0.4780803 | 0.3556108 | 53 | 3.17 | 3.85 | 33 | 0.52 | 1.21 | 1.01 | 0.26 | 0.832 | 96 | 0.2127554 | 1.606728 | 0.3681183 | 0.2766838 | -0.9826894 | 46.9 | 41.81 | -33 | -2.577476 | -125.5604 | 60.2 | 552 | 481.97 | 0.1 | 8 | 89.92 | Rejection of organic micropollutants (disinfection by-products, endocrine disrupting compounds, and pharmaceutically active compounds) by NF/RO membranes
1062 | XLE | RO | Trichloroacetic acid | 76-03-9 | O=C(O)C(Cl)(Cl)Cl | 163.38 | 0.3493494 | 0.3418399 | -1 | 1.529 | 1.6126 | 1.061125e-05 | 0.51 | nan | -2.22 | -2.23 | 54000 | -0.4780803 | 0.3556108 | 53 | 3.17 | 3.85 | 33 | 0.52 | 1.21 | 1.01 | 0.26 | 0.832 | 96 | 0.2127554 | 1.606728 | 0.3681183 | 0.2766838 | -0.9826894 | 46.9 | 41.81 | -33 | -2.577476 | -125.5604 | 60.2 | 552 | 1443.48 | 0.1 | 8 | 78.78 | Rejection of organic micropollutants (disinfection by-products, endocrine disrupting compounds, and pharmaceutically active compounds) by NF/RO membranes
1063 | XLE | RO | Trichloroacetic acid | 76-03-9 | O=C(O)C(Cl)(Cl)Cl | 163.38 | 0.3493494 | 0.3418399 | -0.9838 | 1.529 | 1.6126 | 1.061125e-05 | 0.51 | nan | -2.22 | -2.23 | 54000 | -0.4780803 | 0.3556108 | 53 | 3.17 | 3.85 | 32.4654 | 0.52 | 1.21 | 1.01 | 0.26 | 0.832 | 96 | 0.2127554 | 1.606728 | 0.3681183 | 0.2825033 | -0.9826894 | 39.8 | 41.81 | -33 | -2.577476 | -125.5604 | 60.2 | 689.476 | 10 | 0.1 | 3.5 | 95.682 | Removal of haloacetic acids from swimming pool water by reverse osmosis and nanofiltration
1064 | XLE | RO | Trimethoprim | 738-70-5 | COC1=CC(CC2=CN=C(N)N=C2N)=CC(OC)=C1OC | 290.323 | 0.5877202 | 0.4467093 | 0.9345 | 1.284 | 1.252 | 6.45676e-06 | nan | 7.12 | -1.16 | -1.15 | 400 | -0.4927045 | 0.2214316 | 53.9 | 4.97 | 6.95 | -30.8385 | 1.89 | 2.5 | 0.21 | 1.69 | 2.1813 | 96 | 0.2127554 | 2.099638 | 1.209204 | 3.322509 | -1.005855 | 65 | 41.81 | -33 | -2.577476 | -125.5604 | 60.2 | 1500 | 10 | 10 | 7 | 94.8 | Effect of water matrices on removal of veterinary pharmaceuticals by nanofiltration and reverse osmosis membranes
1065 | XLE | RO | Xylose | 41247-05-6 | O=C[C@H](O)[C@@H](O)[C@H](O)CO | 150.13 | 0.4084923 | 0.3286457 | 0 | -2.302 | 1.525 | 1.079599e-05 | 12.14 | nan | -2.39 | -2.39 | 1250000 | -0.3935789 | 0.1507546 | 81.4 | 4.06 | 4.11 | 0 | 0.744 | 1.653 | 0.354 | 1.575 | 1.0636 | 96 | 0.2127554 | 1.544712 | 0.2967108 | 1 | -1.638334 | 39.8 | 41.81 | -33 | -2.577476 | -125.5604 | 60.2 | 689.476 | 10 | 0.1 | 3.5 | 96.591 | Removal of haloacetic acids from swimming pool water by reverse osmosis and nanofiltration
1066 | XLE | RO | Albendazole | 54965-21-8 | CCCSC1=CC=C2NC(NC(=O)OC)=NC2=C1 | 265.33 | 0.5785179 | 0.428381 | 0 | 3.205 | 1.3 | 2.893177e-09 | 6.9 | nan | 2.74 | 3.1 | 22.8 | -0.4525719 | 0.41319 | nan | 3.69 | 9.07 | 0 | 1.97 | 1.96 | 0.65 | 1.08 | 1.9475 | 96 | 0.2127554 | 2.013491 | 1.027164 | 1 | #VALUE! | 59.59 | 41.81 | -33 | -2.577476 | -125.5604 | 60.2 | 1000 | 60 | 10 | 7 | 83 | Adsorption of hydrophilic and hydrophobic pharmaceuticals on RO/NF membranes: Identification of interactions using FTIR
1067 | XLE | RO | Albendazole | 54965-21-8 | CCCSC1=CC=C2NC(NC(=O)OC)=NC2=C1 | 265.33 | 0.5785179 | 0.428381 | 0 | 3.205 | 1.3 | 2.893177e-09 | 6.9 | nan | 2.74 | 3.1 | 22.8 | -0.4525719 | 0.41319 | nan | 3.69 | 9.07 | 0 | 1.97 | 1.96 | 0.65 | 1.08 | 1.9475 | 96 | 0.2127554 | 2.013491 | 1.027164 | 1 | #VALUE! | 59.59 | 41.81 | -33 | -2.577476 | -125.5604 | 60.2 | 1000 | 120 | 10 | 7 | 80 | Adsorption of hydrophilic and hydrophobic pharmaceuticals on RO/NF membranes: Identification of interactions using FTIR
1068 | XLE | RO | Albendazole | 54965-21-8 | CCCSC1=CC=C2NC(NC(=O)OC)=NC2=C1 | 265.33 | 0.5785179 | 0.428381 | 0 | 3.205 | 1.3 | 2.893177e-09 | 6.9 | nan | 2.74 | 3.1 | 22.8 | -0.4525719 | 0.41319 | nan | 3.69 | 9.07 | 0 | 1.97 | 1.96 | 0.65 | 1.08 | 1.9475 | 96 | 0.2127554 | 2.013491 | 1.027164 | 1 | #VALUE! | 59.59 | 41.81 | -33 | -2.577476 | -125.5604 | 60.2 | 1000 | 180 | 10 | 7 | 80 | Adsorption of hydrophilic and hydrophobic pharmaceuticals on RO/NF membranes: Identification of interactions using FTIR
1069 | XLE | RO | Albendazole | 54965-21-8 | CCCSC1=CC=C2NC(NC(=O)OC)=NC2=C1 | 265.33 | 0.5785179 | 0.428381 | 0 | 3.205 | 1.3 | 2.893177e-09 | 6.9 | nan | 2.74 | 3.1 | 22.8 | -0.4525719 | 0.41319 | nan | 3.69 | 9.07 | 0 | 1.97 | 1.96 | 0.65 | 1.08 | 1.9475 | 96 | 0.2127554 | 2.013491 | 1.027164 | 1 | #VALUE! | 59.59 | 41.81 | -33 | -2.577476 | -125.5604 | 60.2 | 1000 | 240 | 10 | 7 | 69 | Adsorption of hydrophilic and hydrophobic pharmaceuticals on RO/NF membranes: Identification of interactions using FTIR
1070 | XLE | RO | Albendazole | 54965-21-8 | CCCSC1=CC=C2NC(NC(=O)OC)=NC2=C1 | 265.33 | 0.5785179 | 0.428381 | 0 | 3.205 | 1.3 | 2.893177e-09 | 6.9 | nan | 2.74 | 3.1 | 22.8 | -0.4525719 | 0.41319 | nan | 3.69 | 9.07 | 0 | 1.97 | 1.96 | 0.65 | 1.08 | 1.9475 | 96 | 0.2127554 | 2.013491 | 1.027164 | 1 | #VALUE! | 59.59 | 41.81 | -33 | -2.577476 | -125.5604 | 60.2 | 1000 | 300 | 10 | 7 | 55 | Adsorption of hydrophilic and hydrophobic pharmaceuticals on RO/NF membranes: Identification of interactions using FTIR
1071 | XLE | RO | Albendazole | 54965-21-8 | CCCSC1=CC=C2NC(NC(=O)OC)=NC2=C1 | 265.33 | 0.5785179 | 0.428381 | 0 | 3.205 | 1.3 | 2.893177e-09 | 6.9 | nan | 2.74 | 3.1 | 22.8 | -0.4525719 | 0.41319 | nan | 3.69 | 9.07 | 0 | 1.97 | 1.96 | 0.65 | 1.08 | 1.9475 | 96 | 0.2127554 | 2.013491 | 1.027164 | 1 | #VALUE! | 59.59 | 41.81 | -33 | -2.577476 | -125.5604 | 60.2 | 1000 | 10 | 10 | 7 | 81.92 | Adsorption of hydrophilic and hydrophobic pharmaceuticals on RO/NF membranes: Identification of interactions using FTIR
1072 | XLE | RO | Hydrocortisone | 50-23-7 | CC12CCC(=O)C=C1CCC1[C@H]2[C@@H](O)C[C@]23O[C@]2(C(=O)CO)CC[C@H]13 | 362.466 | 0.5788653 | 0.4953167 | 0 | 1.275 | 1.4 | 1.756191e-09 | 12.58 | nan | nan | nan | 320 | -0.3927729 | 0.1896292 | 58.8 | 4.45 | 7.53 | 0 | 2.03 | 3.49 | 0.71 | 1.9 | 2.7976 | 96 | 0.2127554 | 2.328104 | 1.763861 | 1 | -1.128718 | 59.59 | 41.81 | -33 | -2.577476 | -125.5604 | 60.2 | 1000 | 60 | 10 | 7 | 95 | Adsorption of hydrophilic and hydrophobic pharmaceuticals on RO/NF membranes: Identification of interactions using FTIR
1073 | XLE | RO | Hydrocortisone | 50-23-7 | CC12CCC(=O)C=C1CCC1[C@H]2[C@@H](O)C[C@]23O[C@]2(C(=O)CO)CC[C@H]13 | 362.466 | 0.5788653 | 0.4953167 | 0 | 1.275 | 1.4 | 1.756191e-09 | 12.58 | nan | nan | nan | 320 | -0.3927729 | 0.1896292 | 58.8 | 4.45 | 7.53 | 0 | 2.03 | 3.49 | 0.71 | 1.9 | 2.7976 | 96 | 0.2127554 | 2.328104 | 1.763861 | 1 | -1.128718 | 59.59 | 41.81 | -33 | -2.577476 | -125.5604 | 60.2 | 1000 | 120 | 10 | 7 | 95 | Adsorption of hydrophilic and hydrophobic pharmaceuticals on RO/NF membranes: Identification of interactions using FTIR
1074 | XLE | RO | Hydrocortisone | 50-23-7 | CC12CCC(=O)C=C1CCC1[C@H]2[C@@H](O)C[C@]23O[C@]2(C(=O)CO)CC[C@H]13 | 362.466 | 0.5788653 | 0.4953167 | 0 | 1.275 | 1.4 | 1.756191e-09 | 12.58 | nan | nan | nan | 320 | -0.3927729 | 0.1896292 | 58.8 | 4.45 | 7.53 | 0 | 2.03 | 3.49 | 0.71 | 1.9 | 2.7976 | 96 | 0.2127554 | 2.328104 | 1.763861 | 1 | -1.128718 | 59.59 | 41.81 | -33 | -2.577476 | -125.5604 | 60.2 | 1000 | 180 | 10 | 7 | 95 | Adsorption of hydrophilic and hydrophobic pharmaceuticals on RO/NF membranes: Identification of interactions using FTIR
1075 | XLE | RO | Hydrocortisone | 50-23-7 | CC12CCC(=O)C=C1CCC1[C@H]2[C@@H](O)C[C@]23O[C@]2(C(=O)CO)CC[C@H]13 | 362.466 | 0.5788653 | 0.4953167 | 0 | 1.275 | 1.4 | 1.756191e-09 | 12.58 | nan | nan | nan | 320 | -0.3927729 | 0.1896292 | 58.8 | 4.45 | 7.53 | 0 | 2.03 | 3.49 | 0.71 | 1.9 | 2.7976 | 96 | 0.2127554 | 2.328104 | 1.763861 | 1 | -1.128718 | 59.59 | 41.81 | -33 | -2.577476 | -125.5604 | 60.2 | 1000 | 240 | 10 | 7 | 95 | Adsorption of hydrophilic and hydrophobic pharmaceuticals on RO/NF membranes: Identification of interactions using FTIR
1076 | XLE | RO | Hydrocortisone | 50-23-7 | CC12CCC(=O)C=C1CCC1[C@H]2[C@@H](O)C[C@]23O[C@]2(C(=O)CO)CC[C@H]13 | 362.466 | 0.5788653 | 0.4953167 | 0 | 1.275 | 1.4 | 1.756191e-09 | 12.58 | nan | nan | nan | 320 | -0.3927729 | 0.1896292 | 58.8 | 4.45 | 7.53 | 0 | 2.03 | 3.49 | 0.71 | 1.9 | 2.7976 | 96 | 0.2127554 | 2.328104 | 1.763861 | 1 | -1.128718 | 59.59 | 41.81 | -33 | -2.577476 | -125.5604 | 60.2 | 1000 | 300 | 10 | 7 | 95 | Adsorption of hydrophilic and hydrophobic pharmaceuticals on RO/NF membranes: Identification of interactions using FTIR
1077 | XLE | RO | Hydrocortisone | 50-23-7 | CC12CCC(=O)C=C1CCC1[C@H]2[C@@H](O)C[C@]23O[C@]2(C(=O)CO)CC[C@H]13 | 362.466 | 0.5788653 | 0.4953167 | 0 | 1.275 | 1.4 | 1.756191e-09 | 12.58 | nan | nan | nan | 320 | -0.3927729 | 0.1896292 | 58.8 | 4.45 | 7.53 | 0 | 2.03 | 3.49 | 0.71 | 1.9 | 2.7976 | 96 | 0.2127554 | 2.328104 | 1.763861 | 1 | -1.128718 | 59.59 | 41.81 | -33 | -2.577476 | -125.5604 | 60.2 | 1000 | 10 | 10 | 7 | 96.36 | Adsorption of hydrophilic and hydrophobic pharmaceuticals on RO/NF membranes: Identification of interactions using FTIR
1084 | XLE | RO | Sulfaguanidine | 57-67-0 | N=C(N)NS(=O)(=O)C1=CC=C(N)C=C1 | 214.24 | 0.4861234 | 0.387794 | 0.0122 | -0.92 | 1.62 | 9.043518e-06 | 11.25 | nan | -0.7 | -0.7 | 32.1 | -0.3987277 | 0.2850267 | 77.6 | 4.19 | 5.64 | -0.4026 | 1.93 | 1.97 | 0.41 | 1.65 | 1.4944 | 96 | 0.2127554 | 1.822723 | 0.6768726 | 1.015799 | -1.558129 | 59.59 | 41.81 | -33 | -2.577476 | -125.5604 | 60.2 | 1000 | 60 | 10 | 7 | 97 | Adsorption of hydrophilic and hydrophobic pharmaceuticals on RO/NF membranes: Identification of interactions using FTIR
1085 | XLE | RO | Sulfaguanidine | 57-67-0 | N=C(N)NS(=O)(=O)C1=CC=C(N)C=C1 | 214.24 | 0.4861234 | 0.387794 | 0.0122 | -0.92 | 1.62 | 9.043518e-06 | 11.25 | nan | -0.7 | -0.7 | 32.1 | -0.3987277 | 0.2850267 | 77.6 | 4.19 | 5.64 | -0.4026 | 1.93 | 1.97 | 0.41 | 1.65 | 1.4944 | 96 | 0.2127554 | 1.822723 | 0.6768726 | 1.015799 | -1.558129 | 59.59 | 41.81 | -33 | -2.577476 | -125.5604 | 60.2 | 1000 | 120 | 10 | 7 | 97 | Adsorption of hydrophilic and hydrophobic pharmaceuticals on RO/NF membranes: Identification of interactions using FTIR
1086 | XLE | RO | Sulfaguanidine | 57-67-0 | N=C(N)NS(=O)(=O)C1=CC=C(N)C=C1 | 214.24 | 0.4861234 | 0.387794 | 0.0122 | -0.92 | 1.62 | 9.043518e-06 | 11.25 | nan | -0.7 | -0.7 | 32.1 | -0.3987277 | 0.2850267 | 77.6 | 4.19 | 5.64 | -0.4026 | 1.93 | 1.97 | 0.41 | 1.65 | 1.4944 | 96 | 0.2127554 | 1.822723 | 0.6768726 | 1.015799 | -1.558129 | 59.59 | 41.81 | -33 | -2.577476 | -125.5604 | 60.2 | 1000 | 180 | 10 | 7 | 97 | Adsorption of hydrophilic and hydrophobic pharmaceuticals on RO/NF membranes: Identification of interactions using FTIR
1087 | XLE | RO | Sulfaguanidine | 57-67-0 | N=C(N)NS(=O)(=O)C1=CC=C(N)C=C1 | 214.24 | 0.4861234 | 0.387794 | 0.0122 | -0.92 | 1.62 | 9.043518e-06 | 11.25 | nan | -0.7 | -0.7 | 32.1 | -0.3987277 | 0.2850267 | 77.6 | 4.19 | 5.64 | -0.4026 | 1.93 | 1.97 | 0.41 | 1.65 | 1.4944 | 96 | 0.2127554 | 1.822723 | 0.6768726 | 1.015799 | -1.558129 | 59.59 | 41.81 | -33 | -2.577476 | -125.5604 | 60.2 | 1000 | 240 | 10 | 7 | 97 | Adsorption of hydrophilic and hydrophobic pharmaceuticals on RO/NF membranes: Identification of interactions using FTIR
1088 | XLE | RO | Sulfaguanidine | 57-67-0 | N=C(N)NS(=O)(=O)C1=CC=C(N)C=C1 | 214.24 | 0.4861234 | 0.387794 | 0.0122 | -0.92 | 1.62 | 9.043518e-06 | 11.25 | nan | -0.7 | -0.7 | 32.1 | -0.3987277 | 0.2850267 | 77.6 | 4.19 | 5.64 | -0.4026 | 1.93 | 1.97 | 0.41 | 1.65 | 1.4944 | 96 | 0.2127554 | 1.822723 | 0.6768726 | 1.015799 | -1.558129 | 59.59 | 41.81 | -33 | -2.577476 | -125.5604 | 60.2 | 1000 | 300 | 10 | 7 | 97 | Adsorption of hydrophilic and hydrophobic pharmaceuticals on RO/NF membranes: Identification of interactions using FTIR
1089 | XLE | RO | Sulfaguanidine | 57-67-0 | N=C(N)NS(=O)(=O)C1=CC=C(N)C=C1 | 214.24 | 0.4861234 | 0.387794 | 0.0122 | -0.92 | 1.62 | 9.043518e-06 | 11.25 | nan | -0.7 | -0.7 | 32.1 | -0.3987277 | 0.2850267 | 77.6 | 4.19 | 5.64 | -0.4026 | 1.93 | 1.97 | 0.41 | 1.65 | 1.4944 | 96 | 0.2127554 | 1.822723 | 0.6768726 | 1.015799 | -1.558129 | 59.59 | 41.81 | -33 | -2.577476 | -125.5604 | 60.2 | 1000 | 10 | 10 | 7 | 96.65 | Adsorption of hydrophilic and hydrophobic pharmaceuticals on RO/NF membranes: Identification of interactions using FTIR
1090 | XLE | RO | Trimethoprim | 738-70-5 | COC1=CC(CC2=CN=C(N)N=C2N)=CC(OC)=C1OC | 290.323 | 0.5877202 | 0.4467093 | 0.9345 | 1.284 | 1.252 | 6.45676e-06 | nan | 7.12 | -1.16 | -1.15 | 400 | -0.4927045 | 0.2214316 | 53.9 | 4.97 | 6.95 | -30.8385 | 1.89 | 2.5 | 0.21 | 1.69 | 2.1813 | 96 | 0.2127554 | 2.099638 | 1.209204 | 3.322509 | -1.005855 | 59.59 | 41.81 | -33 | -2.577476 | -125.5604 | 60.2 | 1000 | 60 | 10 | 7 | 94 | Adsorption of hydrophilic and hydrophobic pharmaceuticals on RO/NF membranes: Identification of interactions using FTIR
1091 | XLE | RO | Trimethoprim | 738-70-5 | COC1=CC(CC2=CN=C(N)N=C2N)=CC(OC)=C1OC | 290.323 | 0.5877202 | 0.4467093 | 0.9345 | 1.284 | 1.252 | 6.45676e-06 | nan | 7.12 | -1.16 | -1.15 | 400 | -0.4927045 | 0.2214316 | 53.9 | 4.97 | 6.95 | -30.8385 | 1.89 | 2.5 | 0.21 | 1.69 | 2.1813 | 96 | 0.2127554 | 2.099638 | 1.209204 | 3.322509 | -1.005855 | 59.59 | 41.81 | -33 | -2.577476 | -125.5604 | 60.2 | 1000 | 120 | 10 | 7 | 93 | Adsorption of hydrophilic and hydrophobic pharmaceuticals on RO/NF membranes: Identification of interactions using FTIR
1092 | XLE | RO | Trimethoprim | 738-70-5 | COC1=CC(CC2=CN=C(N)N=C2N)=CC(OC)=C1OC | 290.323 | 0.5877202 | 0.4467093 | 0.9345 | 1.284 | 1.252 | 6.45676e-06 | nan | 7.12 | -1.16 | -1.15 | 400 | -0.4927045 | 0.2214316 | 53.9 | 4.97 | 6.95 | -30.8385 | 1.89 | 2.5 | 0.21 | 1.69 | 2.1813 | 96 | 0.2127554 | 2.099638 | 1.209204 | 3.322509 | -1.005855 | 59.59 | 41.81 | -33 | -2.577476 | -125.5604 | 60.2 | 1000 | 180 | 10 | 7 | 96 | Adsorption of hydrophilic and hydrophobic pharmaceuticals on RO/NF membranes: Identification of interactions using FTIR
1093 | XLE | RO | Trimethoprim | 738-70-5 | COC1=CC(CC2=CN=C(N)N=C2N)=CC(OC)=C1OC | 290.323 | 0.5877202 | 0.4467093 | 0.9345 | 1.284 | 1.252 | 6.45676e-06 | nan | 7.12 | -1.16 | -1.15 | 400 | -0.4927045 | 0.2214316 | 53.9 | 4.97 | 6.95 | -30.8385 | 1.89 | 2.5 | 0.21 | 1.69 | 2.1813 | 96 | 0.2127554 | 2.099638 | 1.209204 | 3.322509 | -1.005855 | 59.59 | 41.81 | -33 | -2.577476 | -125.5604 | 60.2 | 1000 | 240 | 10 | 7 | 96 | Adsorption of hydrophilic and hydrophobic pharmaceuticals on RO/NF membranes: Identification of interactions using FTIR
1094 | XLE | RO | Trimethoprim | 738-70-5 | COC1=CC(CC2=CN=C(N)N=C2N)=CC(OC)=C1OC | 290.323 | 0.5877202 | 0.4467093 | 0.9345 | 1.284 | 1.252 | 6.45676e-06 | nan | 7.12 | -1.16 | -1.15 | 400 | -0.4927045 | 0.2214316 | 53.9 | 4.97 | 6.95 | -30.8385 | 1.89 | 2.5 | 0.21 | 1.69 | 2.1813 | 96 | 0.2127554 | 2.099638 | 1.209204 | 3.322509 | -1.005855 | 59.59 | 41.81 | -33 | -2.577476 | -125.5604 | 60.2 | 1000 | 300 | 10 | 7 | 96 | Adsorption of hydrophilic and hydrophobic pharmaceuticals on RO/NF membranes: Identification of interactions using FTIR
1095 | XLE | RO | Trimethoprim | 738-70-5 | COC1=CC(CC2=CN=C(N)N=C2N)=CC(OC)=C1OC | 290.323 | 0.5877202 | 0.4467093 | 0.9345 | 1.284 | 1.252 | 6.45676e-06 | nan | 7.12 | -1.16 | -1.15 | 400 | -0.4927045 | 0.2214316 | 53.9 | 4.97 | 6.95 | -30.8385 | 1.89 | 2.5 | 0.21 | 1.69 | 2.1813 | 96 | 0.2127554 | 2.099638 | 1.209204 | 3.322509 | -1.005855 | 59.59 | 41.81 | -33 | -2.577476 | -125.5604 | 60.2 | 1000 | 10 | 10 | 7 | 95.34 | Adsorption of hydrophilic and hydrophobic pharmaceuticals on RO/NF membranes: Identification of interactions using FTIR
1096 | XLE440 | RO | Bromoform | 75-25-2 | CCC(CC)OC(=O)C(CC)CC | 252.731 | 0.3344159 | 0.4187909 | 0 | 2.276 | 2.8899 | 4.081607e-09 | 14.98 | nan | 2.4 | 2.4 | 3100 | -0.06371691 | 0.124221 | 49.8 | 3.27 | 3.42 | 0 | 0.97 | 0.68 | 0.15 | 0.06 | 0.7745 | 150 | 0.2727962 | 1.535179 | 0.2864164 | 1 | -0.9291708 | 39.8 | 39.69263 | -15.3 | -1.133229 | -43.05445 | nan | 410 | 154.88 | 0.1 | 8 | 94.67 | Rejection of trace organic compounds by high-pressure membranes
1097 | XLE440 | RO | Bromoform | 75-25-2 | CCC(CC)OC(=O)C(CC)CC | 252.731 | 0.3344159 | 0.4187909 | 0 | 2.276 | 2.8899 | 4.081607e-09 | 14.98 | nan | 2.4 | 2.4 | 3100 | -0.06371691 | 0.124221 | 49.8 | 3.27 | 3.42 | 0 | 0.97 | 0.68 | 0.15 | 0.06 | 0.7745 | 150 | 0.2727962 | 1.535179 | 0.2864164 | 1 | -0.9291708 | 39.8 | 39.69263 | -15.3 | -1.133229 | -43.05445 | nan | 410 | 336.7 | 0.1 | 8 | 88.12 | Rejection of trace organic compounds by high-pressure membranes
1098 | XLE440 | RO | Bromoform | 75-25-2 | CCC(CC)OC(=O)C(CC)CC | 252.731 | 0.3344159 | 0.4187909 | 0 | 2.276 | 2.8899 | 4.081607e-09 | 14.98 | nan | 2.4 | 2.4 | 3100 | -0.06371691 | 0.124221 | 49.8 | 3.27 | 3.42 | 0 | 0.97 | 0.68 | 0.15 | 0.06 | 0.7745 | 150 | 0.2727962 | 1.535179 | 0.2864164 | 1 | -0.9291708 | 39.8 | 39.69263 | -15.3 | -1.133229 | -43.05445 | nan | 410 | 707.07 | 0.1 | 8 | 73.36 | Rejection of trace organic compounds by high-pressure membranes
1099 | XLE440 | RO | Bromoform | 75-25-2 | CCC(CC)OC(=O)C(CC)CC | 252.731 | 0.3344159 | 0.4187909 | 0 | 2.276 | 2.8899 | 4.081607e-09 | 14.98 | nan | 2.4 | 2.4 | 3100 | -0.06371691 | 0.124221 | 49.8 | 3.27 | 3.42 | 0 | 0.97 | 0.68 | 0.15 | 0.06 | 0.7745 | 150 | 0.2727962 | 1.535179 | 0.2864164 | 1 | -0.9291708 | 39.8 | 39.69263 | -15.3 | -1.133229 | -43.05445 | nan | 410 | 1414.14 | 0.1 | 8 | 41.8 | Rejection of trace organic compounds by high-pressure membranes
1100 | XLE440 | RO | Bromoform | 75-25-2 | CCC(CC)OC(=O)C(CC)CC | 252.731 | 0.3344159 | 0.4187909 | 0 | 2.276 | 2.8899 | 4.081607e-09 | 14.98 | nan | 2.4 | 2.4 | 3100 | -0.06371691 | 0.124221 | 49.8 | 3.27 | 3.42 | 0 | 0.97 | 0.68 | 0.15 | 0.06 | 0.7745 | 150 | 0.2727962 | 1.535179 | 0.2864164 | 1 | -0.9291708 | 39.8 | 39.69263 | -15.3 | -1.133229 | -43.05445 | nan | 410 | 2861.95 | 0.1 | 8 | 16.39 | Rejection of trace organic compounds by high-pressure membranes
1101 | XLE440 | RO | Bromoform | 75-25-2 | CCC(CC)OC(=O)C(CC)CC | 252.731 | 0.3344159 | 0.4187909 | 0 | 2.276 | 2.8899 | 4.081607e-09 | 14.98 | nan | 2.4 | 2.4 | 3100 | -0.06371691 | 0.124221 | 49.8 | 3.27 | 3.42 | 0 | 0.97 | 0.68 | 0.15 | 0.06 | 0.7745 | 150 | 0.2727962 | 1.535179 | 0.2864164 | 1 | -0.9291708 | 39.8 | 39.69263 | -15.3 | -1.133229 | -43.05445 | nan | 410 | 2880 | 0.1 | 8 | 16.4 | Solute transport model for trace organic neutral and charged compounds through nanofilltration and reverse osmosis membranes
1102 | XLE440 | RO | Carbontetrabromide | 558-13-4 | BrC(Br)(Br)Br | 331.627 | 0.3394908 | 0.4752372 | 0 | 3.597 | 3.42 | 3.932832e-09 | nan | 0.01 | 3.42 | 3.42 | 200 | -0.04713322 | 0.1885329 | 63 | 3.37 | 3.42 | 0 | 1.19 | 0.94 | 0 | 0 | 0.9495 | 150 | 0.2727962 | 1.742096 | 0.550707 | 1 | -1.271731 | 39.8 | 39.69263 | -15.3 | -1.133229 | -43.05445 | nan | 410 | 2880 | 0.1 | 8 | 83 | Solute transport model for trace organic neutral and charged compounds through nanofilltration and reverse osmosis membranes
1104 | XLE440 | RO | Perchloroethylene | 127-18-4 | ClC(Cl)=C(Cl)Cl | 165.82 | 0.3503541 | 0.3442065 | 0 | 2.615 | 1.6227 | 1.055649e-05 | nan | 0.11 | 3.4 | 3.4 | 206 | -0.0682209 | 0.1364418 | 35.6 | 3.18 | 3.86 | 0 | 0.64 | 0.44 | 0 | 0 | 0.837 | 150 | 0.2727962 | 1.261772 | 0.06852435 | 1 | -0.5048962 | 39.8 | 39.69263 | -15.3 | -1.133229 | -43.05445 | nan | 410 | 2880 | 0.1 | 8 | 71 | Solute transport model for trace organic neutral and charged compounds through nanofilltration and reverse osmosis membranes
1105 | XLE440 | RO | Trichloroacetic acid | 76-03-9 | CC(=O)C(C)(CCl)CCl.Cl.O | 163.38 | 0.3493494 | 0.3418399 | -1 | 1.529 | 1.6126 | 1.061125e-05 | 0.51 | nan | -2.22 | -2.23 | 54000 | -0.4780803 | 0.3556108 | 53 | 3.17 | 3.85 | 15.3 | 0.52 | 1.21 | 1.01 | 0.26 | 0.832 | 150 | 0.2727962 | 1.253096 | 0.06405778 | 0.5511672 | -1.016022 | 39.8 | 39.69263 | -15.3 | -1.133229 | -43.05445 | nan | 410 | 2880 | 0.1 | 8 | 82.1 | Solute transport model for trace organic neutral and charged compounds through nanofilltration and reverse osmosis membranes
1106 | XLE440 | RO | Trichloroethylene | 79-01-6 | ClC=C(Cl)Cl | 131.38 | 0.3471383 | 0.3088613 | 0 | 2.178 | 1.4642 | 1.141316e-05 | nan | 0.95 | 2.42 | 2.42 | 1280 | -0.09035908 | 0.1176032 | 31 | 3.13 | 3.85 | 0 | 0.52 | 0.37 | 0.08 | 0.03 | 0.7146 | 150 | 0.2727962 | 1.132205 | 0.01747827 | 1 | -0.3497108 | 39.8 | 39.69263 | -15.3 | -1.133229 | -43.05445 | nan | 410 | 2880 | 0.1 | 8 | 3 | Solute transport model for trace organic neutral and charged compounds through nanofilltration and reverse osmosis membranes
1108 | TS80 | NF | N-(4-Methoxyphenyl)Acetamide | 51-66-1 | COC1=CC=C(NC(C)=O)C=C1 | 165.192 | 0.4903896 | 0.3435992 | 0 | 1.053 | 1.127 | 8.502406e-06 | 14.53 | nan | 1.03 | 1.03 | 15100 | -0.4967659 | 0.2207474 | 39.6 | 3.74 | 6.43 | 0 | 0.97 | 1.59 | 0.48 | 0.86 | 1.3133 | 200 | 0.3202058 | 1.073057 | 0.005337373 | 1 | -0.6232274 | 37.5 | 38.64068 | -32.7 | -2.550952 | -82.56803 | 89.1 | 500 | 5760 | 0.002 | 7 | 38.017 | A Semi-Quantitative Method for Prediction of the Rejection of Uncharged Organic Micropollutants with Nanofiltration
1109 | TS80 | NF | Monomethyl phthalate | 4376-18-5 | COC(=O)C1=CC=CC=C1C(=O)O | 180.159 | 0.4881311 | 0.3577522 | -1 | 1.634 | 1.288 | 8.774025e-06 | 3.32 | nan | 1.12 | 1 | 5958 | -0.5447874 | 0.3380231 | 51.2 | 4.38 | 5.44 | 32.7 | 0.85 | 1.52 | 0.65 | 0.8 | 1.2879 | 200 | 0.3202058 | 1.117257 | 0.01374923 | 0.2799346 | -0.9542853 | 37.5 | 38.64068 | -32.7 | -2.550952 | -82.56803 | 89.1 | 500 | 5760 | 0.002 | 7 | 93.182 | A Semi-Quantitative Method for Prediction of the Rejection of Uncharged Organic Micropollutants with Nanofiltration
1110 | TS80 | NF | N-acetyl-L-tyrosine | 537-55-3 | CC(=O)N[C@@H](CC1=CC=C(O)C=C1)C(=O)O | 223.228 | 0.52657 | 0.3952825 | -1 | 0.593 | 1.304 | 7.74637e-06 | 3.15 | nan | -2.29 | -3.5 | 297 | -0.5079666 | 0.3260458 | 57 | 4.12 | 6.73 | 32.7 | 1.362 | 2.254 | 0.977 | 2.285 | 1.7125 | 200 | 0.3202058 | 1.234464 | 0.05497342 | 0.2799346 | -1.105665 | 37.5 | 38.64068 | -32.7 | -2.550952 | -82.56803 | 89.1 | 500 | 5760 | 0.002 | 7 | 93.388 | A Semi-Quantitative Method for Prediction of the Rejection of Uncharged Organic Micropollutants with Nanofiltration
1111 | TS80 | NF | Dikegulac | 18467-77-1 | CC1(C)OC[C@@H]2O[C@@]3(C(=O)O)OC(C)(C)O[C@H]3[C@@H]2O1.O.O | 274.269 | 0.5268301 | 0.4350383 | -1 | 1.119 | 1.3 | 1.557761e-09 | 1.77 | nan | -1.8 | -2.1 | nan | -0.4771743 | 0.3670993 | nan | 4.55 | 6.1 | 32.7 | 0.852 | 1.642 | 0.413 | 2.564 | 1.863 | 200 | 0.3202058 | 1.358621 | 0.1286089 | 0.2799346 | #VALUE! | 37.5 | 38.64068 | -32.7 | -2.550952 | -82.56803 | 89.1 | 500 | 5760 | 0.002 | 7 | 94.008 | A Semi-Quantitative Method for Prediction of the Rejection of Uncharged Organic Micropollutants with Nanofiltration
1112 | TS80 | NF | N-nitrosodipropylamine | 621-64-7 | CCCN(CCC)N=O | 130.191 | 0.4713979 | 0.3075573 | 0 | 1.797 | 0.916 | 8.661031e-06 | nan | -3.18 | nan | nan | 100000 | -0.2609299 | 0.05234652 | 31.1 | 3.76 | 5.91 | 0 | 0.32 | 1.01 | 0 | 0.63 | 1.1693 | 200 | 0.3202058 | 0.9604988 | 0.001560346 | 1 | -0.3483775 | 37.5 | 38.64068 | -32.7 | -2.550952 | -82.56803 | 89.1 | 500 | 5760 | 0.002 | 7 | 45.248 | A Semi-Quantitative Method for Prediction of the Rejection of Uncharged Organic Micropollutants with Nanofiltration
1113 | TS80 | NF | Bisphenol A | 80-05-7 | CC(C)(C1=CC=C(O)C=C1)C1=CC=C(O)C=C1 | 228.291 | 0.5045652 | 0.39943 | 0 | 4.045 | 1.195 | 1.62371e-09 | 9.6 | nan | 3.32 | 3.32 | 300 | -0.5079666 | 0.1150959 | 46 | 4.53 | 5.62 | 0 | 1.61 | 1.49 | 1.01 | 0.91 | 1.8643 | 200 | 0.3202058 | 1.247417 | 0.06121498 | 1 | -0.8110918 | 37.5 | 38.64068 | -32.7 | -2.550952 | -82.56803 | 89.1 | 500 | 5760 | 0.002 | 7 | 37.19 | A Semi-Quantitative Method for Prediction of the Rejection of Uncharged Organic Micropollutants with Nanofiltration
1114 | TS80 | NF | Linuron | 330-55-2 | CON(C)C(=O)NC1=CC=C(Cl)C(Cl)=C1 | 249.09 | 0.5043035 | 0.4159721 | 0 | 2.299 | 1.49 | 2.54595e-09 | 12.13 | nan | 3.2 | 3.2 | 75 | -0.3060098 | 0.3449823 | 49.3 | 3.98 | 6.39 | 0 | 1.46 | 1.22 | 0.33 | 0.8 | 1.6579 | 200 | 0.3202058 | 1.299077 | 0.08944734 | 1 | -0.9028469 | 37.5 | 38.64068 | -32.7 | -2.550952 | -82.56803 | 89.1 | 500 | 5760 | 0.002 | 7 | 53.099 | A Semi-Quantitative Method for Prediction of the Rejection of Uncharged Organic Micropollutants with Nanofiltration
1115 | TS80 | NF | Estrone | 53-16-7 | C[C@]12CCC3C4=CC=C(O)C=C4CC[C@H]3[C@H]1CCC2=O | 270.372 | 0.5262053 | 0.4321505 | 0 | 4.309 | 1.236 | 1.868972e-09 | 10.25 | nan | 3.13 | 3.13 | 30 | -0.507956 | 0.1385557 | 46 | 4.06 | 6.82 | 0 | 1.73 | 2.05 | 0.5 | 1.08 | 2.1558 | 200 | 0.3202058 | 1.349602 | 0.1222218 | 1 | -0.8110918 | 37.5 | 38.64068 | -32.7 | -2.550952 | -82.56803 | 89.1 | 500 | 5760 | 0.002 | 7 | 89.876 | A Semi-Quantitative Method for Prediction of the Rejection of Uncharged Organic Micropollutants with Nanofiltration
1116 | TS80 | NF | Lindane | 58-89-9 | Cl[C@H]1[C@H](Cl)[C@@H](Cl)[C@@H](Cl)[C@H](Cl)[C@H]1Cl | 290.81 | 0.4382921 | 0.4470579 | 0 | 4.346 | 1.85 | 2.05158e-09 | 14 | nan | 3.72 | 3.72 | 7.3 | -0.1196638 | 0.06926691 | 41 | 4.25 | 4.52 | 0 | 1.45 | 0.91 | 0 | 0.68 | 1.5798 | 200 | 0.3202058 | 1.396158 | 0.1569413 | 1 | -0.6655502 | 37.5 | 38.64068 | -32.7 | -2.550952 | -82.56803 | 89.1 | 500 | 5760 | 0.002 | 7 | 90.702 | A Semi-Quantitative Method for Prediction of the Rejection of Uncharged Organic Micropollutants with Nanofiltration
1117 | TS80 | NF | Ethanol | 64-17-5 | CCO | 46.069 | 0.2778435 | 0.189649 | 0 | -0.162 | 0.789 | 3.641149e-09 | 15.9 | nan | -0.31 | -0.31 | 1000000 | -0.3966637 | 0.04022058 | 22.3 | 2.39 | 3.23 | 0 | 0.25 | 0.42 | 0.37 | 0.48 | 0.4491 | 200 | 0.3202058 | 0.5922721 | 0.166242 | 1 | -0.02043408 | 37.5 | 38.64068 | -32.7 | -2.550952 | -82.56803 | 89.1 | 500 | 5760 | 0.002 | 7 | 8.678 | A Semi-Quantitative Method for Prediction of the Rejection of Uncharged Organic Micropollutants with Nanofiltration
1118 | TS80 | NF | N-nitrosodimethylamine | 62-75-9 | CN(C)N=O | 74.083 | 0.3235738 | 0.236574 | 0 | 0.039 | 1.0048 | 1.284096e-05 | nan | -3.63 | nan | nan | 1000000 | -0.2670155 | 0.05180104 | 30.4 | 3 | 3.49 | 0 | 0.39 | 1.19 | 0 | 0.56 | 0.6057 | 200 | 0.3202058 | 0.7388187 | 0.06821569 | 1 | -0.3241525 | 37.5 | 38.64068 | -32.7 | -2.550952 | -82.56803 | 89.1 | 500 | 5760 | 0.002 | 7 | 6.612 | A Semi-Quantitative Method for Prediction of the Rejection of Uncharged Organic Micropollutants with Nanofiltration
1119 | TS80 | NF | 2-Methoxyethanol | 109-86-4 | COCCO | 76.095 | 0.3340254 | 0.2395428 | 0 | -0.566 | 0.96 | 3.903777e-09 | 14.8 | nan | -0.77 | -0.77 | 1000000 | -0.3939806 | 0.06934265 | 27.6 | 2.53 | 4.41 | 0 | 0.27 | 0.5 | 0.3 | 0.84 | 0.6487 | 200 | 0.3202058 | 0.7480902 | 0.06345854 | 1 | -0.2243438 | 37.5 | 38.64068 | -32.7 | -2.550952 | -82.56803 | 89.1 | 500 | 5760 | 0.002 | 7 | 32.025 | A Semi-Quantitative Method for Prediction of the Rejection of Uncharged Organic Micropollutants with Nanofiltration
1120 | TS80 | NF | Methyl tert-butyl ether | 1634-04-4 | COC(C)(C)C | 88.15 | 0.361602 | 0.2565113 | 0 | 1.179 | 0.74 | 9.629119e-06 | -3.7 | nan | 1.33 | 1.33 | 51000 | -0.3791036 | 0.05942521 | 19.1 | 3.37 | 3.88 | 0 | 0.02 | 0.22 | 0 | 0.55 | 0.8718 | 200 | 0.3202058 | 0.8010826 | 0.03956813 | 1 | 0.1146401 | 37.5 | 38.64068 | -32.7 | -2.550952 | -82.56803 | 89.1 | 500 | 5760 | 0.002 | 7 | 89.669 | A Semi-Quantitative Method for Prediction of the Rejection of Uncharged Organic Micropollutants with Nanofiltration
1121 | TS80 | NF | 2-Ethoxyethanol | 110-80-5 | CCOCCO | 90.122 | 0.3733966 | 0.2591661 | 0 | -0.209 | 0.931 | 3.442469e-09 | 14.8 | nan | -0.32 | -0.32 | 1000000 | -0.3939803 | 0.0697052 | 28.6 | 2.75 | 5.07 | 0 | 0.24 | 0.55 | 0.29 | 0.82 | 0.7896 | 200 | 0.3202058 | 0.8093737 | 0.03633838 | 1 | -0.260547 | 37.5 | 38.64068 | -32.7 | -2.550952 | -82.56803 | 89.1 | 500 | 5760 | 0.002 | 7 | 21.074 | A Semi-Quantitative Method for Prediction of the Rejection of Uncharged Organic Micropollutants with Nanofiltration
1122 | TS80 | NF | Glycerol | 56-81-5 | OCC(O)CO | 92.094 | 0.363095 | 0.2617901 | 0 | -1.839 | 1.261 | 4.345537e-09 | 14.4 | nan | -1.76 | -1.76 | 1000000 | -0.3935933 | 0.100047 | 61.9 | 3.01 | 4.38 | 0 | 0.51 | 0.72 | 0.64 | 1.21 | 0.7074 | 200 | 0.3202058 | 0.8175684 | 0.03328128 | 1 | -1.227647 | 37.5 | 38.64068 | -32.7 | -2.550952 | -82.56803 | 89.1 | 500 | 5760 | 0.002 | 7 | 79.132 | A Semi-Quantitative Method for Prediction of the Rejection of Uncharged Organic Micropollutants with Nanofiltration
1123 | TS80 | NF | Glucose | 5996-10-1 | O.OC[C@H]1O[C@H](O)[C@H](O)[C@@H](O)[C@@H]1O | 180.156 | 0.4391822 | 0.3577494 | 0 | -2.933 | 1.544 | 2.782586e-09 | 12.45 | nan | -3.24 | -3.24 | 1000000 | -0.3935791 | 0.1507548 | 81.7 | 4.01 | 4.81 | 0 | 1.056 | 1.631 | 1.194 | 1.995 | 1.1976 | 200 | 0.3202058 | 1.117248 | 0.0137472 | 1 | -1.677142 | 37.5 | 38.64068 | -32.7 | -2.550952 | -82.56803 | 89.1 | 500 | 5760 | 0.002 | 7 | 98.554 | A Semi-Quantitative Method for Prediction of the Rejection of Uncharged Organic Micropollutants with Nanofiltration
1124 | TS80 | NF | Sucrose | 57-50-1 | OC[C@H]1O[C@@](CO)(O[C@@H]2O[C@H](CO)[C@H](O)[C@H](O)[C@@H]2O)[C@H](O)[C@@H]1O | 342.297 | 0.5558201 | 0.4822933 | 0 | -4.529 | 1.5805 | 6.726912e-06 | 12.62 | nan | -3.7 | -3.7 | 2120000 | -0.3935665 | 0.2235503 | 113 | 5.29 | 5.84 | 0 | 2.32 | 2.78 | 3 | 3.05 | 2.2279 | 200 | 0.3202058 | 1.506198 | 0.2562363 | 1 | -2.287909 | 37.5 | 38.64068 | -32.7 | -2.550952 | -82.56803 | 89.1 | 500 | 5760 | 0.002 | 7 | 98.554 | A Semi-Quantitative Method for Prediction of the Rejection of Uncharged Organic Micropollutants with Nanofiltration
1125 | NF90 | NF | Acenaphthylene | 208-96-8 | C1=CC2=CC=CC3=C2C(=C1)C=C3 | 152.196 | 0.4530806 | 0.3307429 | 0 | 3.329 | 0.8988 | 1.371913e-09 | 14 | nan | 3.93 | 3.93 | 9 | -0.0610326 | -0.003885719 | 54.7 | 4.34 | 4.73 | 0 | 1.75 | 1.14 | 0 | 0.26 | 1.2156 | 118 | 0.2386677 | 1.385788 | 0.1488322 | 1 | -1.017909 | 47.3 | 42 | -27.29 | -2.086693 | -90.61572 | 129.5 | 500 | 480 | 0.65 | 7 | 92.4 | Rejection of Organic Micropollutants by Clean and Fouled Nanofiltration Membranes
1126 | NF90 | NF | Phenanthrene | 85-01-8 | C1=CC=C2C(=C1)C=CC1=CC=CC=C12 | 178.234 | 0.4816638 | 0.355968 | 0 | 3.952 | 0.98 | 7.470028e-06 | 14 | nan | 4.46 | 4.46 | 1.1 | -0.06162899 | -0.01054154 | 47.9 | 4 | 5.8 | 0 | 2.06 | 1.29 | 0 | 0.29 | 1.4544 | 118 | 0.2386677 | 1.491479 | 0.241552 | 1 | -0.8406125 | 47.3 | 42 | -27.29 | -2.086693 | -90.61572 | 129.5 | 500 | 480 | 0.65 | 7 | 95.7 | Rejection of Organic Micropollutants by Clean and Fouled Nanofiltration Membranes
1127 | NF90 | NF | Pyrene | 129-00-0 | C1=CC2=CC=C3C=CC=C4C=CC(=C1)C2=C43 | 202.256 | 0.52015 | 0.3775431 | 0 | 4.284 | 1.27 | 8.089511e-06 | 14 | nan | 4.88 | 4.88 | 0.135 | -0.06103259 | -0.002680806 | 59.4 | 4.73 | 5.72 | 0 | 2.81 | 1.71 | 0 | 0.28 | 1.5846 | 118 | 0.2386677 | 1.581877 | 0.3385812 | 1 | -1.134073 | 47.3 | 42 | -27.29 | -2.086693 | -90.61572 | 129.5 | 500 | 480 | 0.65 | 7 | 100 | Rejection of Organic Micropollutants by Clean and Fouled Nanofiltration Membranes
1128 | NF90 | NF | Dimethyl phthalate | 131-11-3 | COC(=O)C1=CC=CC=C1C(=O)OC | 194.186 | 0.5072248 | 0.370456 | 0 | 1.98 | 1.189 | 1.941912e-09 | 3.42 | nan | nan | nan | 4000 | -0.4653986 | 0.3382302 | 540.5 | 4.49 | 5.73 | 0 | 0.78 | 1.26 | 0 | 0.88 | 1.4288 | 118 | 0.2386677 | 1.552183 | 0.3049059 | 1 | -6.935479 | 47.3 | 42 | -27.29 | -2.086693 | -90.61572 | 129.5 | 500 | 480 | 0.65 | 7 | 87.9 | Rejection of Organic Micropollutants by Clean and Fouled Nanofiltration Membranes
1129 | NF90 | NF | Diethyl phthalate | 84-66-2 | CCOC(=O)C1=CC=CC=C1C(=O)OCC | 222.24 | 0.5503726 | 0.3944674 | 0 | 2.694 | 1.12 | 1.893403e-09 | 7.84 | nan | nan | nan | 1.08 | -0.4623724 | 0.3384959 | 39.3 | 4.39 | 6.9 | 0 | 0.73 | 1.26 | 0 | 0.9 | 1.7106 | 118 | 0.2386677 | 1.652789 | 0.4261331 | 1 | -0.5972268 | 47.3 | 42 | -27.29 | -2.086693 | -90.61572 | 129.5 | 500 | 480 | 0.65 | 7 | 95.3 | Rejection of Organic Micropollutants by Clean and Fouled Nanofiltration Membranes
1130 | NF90 | NF | Dibutyl phthalate | 84-74-2 | CCCCOC(=O)C1=CC=CC=C1C(=O)OCCCC | 278.348 | 0.639739 | 0.4380375 | 0 | 4.628 | 1.0465 | 1.171722e-09 | 3.79 | nan | nan | nan | 11.2 | -0.4620784 | 0.338506 | 37.9 | 5.83 | 7.02 | 0 | 0.7 | 1.27 | 0 | 0.95 | 2.2742 | 118 | 0.2386677 | 1.835344 | 0.6978003 | 1 | -0.5551675 | 47.3 | 42 | -27.29 | -2.086693 | -90.61572 | 129.5 | 500 | 480 | 0.65 | 7 | 100 | Rejection of Organic Micropollutants by Clean and Fouled Nanofiltration Membranes
1131 | NF270 | NF | Acenaphthylene | 208-96-8 | C1=CC2=CC=CC3=C2C(=C1)C=C3 | 152.196 | 0.4530806 | 0.3307429 | 0 | 3.329 | 0.8988 | 1.371913e-09 | 14 | nan | 3.93 | 3.93 | 9 | -0.0610326 | -0.003885719 | 54.7 | 4.34 | 4.73 | 0 | 1.75 | 1.14 | 0 | 0.26 | 1.2156 | 340 | 0.4303177 | 0.7686016 | 0.05354524 | 1 | -1.109397 | 26.1 | 59.2 | -42.7 | -3.487669 | -84.00106 | 9 | 500 | 480 | 0.65 | 7 | 86.4 | Rejection of Organic Micropollutants by Clean and Fouled Nanofiltration Membranes
1132 | NF270 | NF | Phenanthrene | 85-01-8 | C1=CC=C2C(=C1)C=CC1=CC=CC=C12 | 178.234 | 0.4816638 | 0.355968 | 0 | 3.952 | 0.98 | 7.470028e-06 | 14 | nan | 4.46 | 4.46 | 1.1 | -0.06162899 | -0.01054154 | 47.9 | 4 | 5.8 | 0 | 2.06 | 1.29 | 0 | 0.29 | 1.4544 | 340 | 0.4303177 | 0.8272215 | 0.02985242 | 1 | -0.9161661 | 26.1 | 59.2 | -42.7 | -3.487669 | -84.00106 | 9 | 500 | 480 | 0.65 | 7 | 88.6 | Rejection of Organic Micropollutants by Clean and Fouled Nanofiltration Membranes
1133 | NF270 | NF | Pyrene | 129-00-0 | C1=CC2=CC=C3C=CC=C4C=CC(=C1)C2=C43 | 202.256 | 0.52015 | 0.3775431 | 0 | 4.284 | 1.27 | 8.089511e-06 | 14 | nan | 4.88 | 4.88 | 0.135 | -0.06103259 | -0.002680806 | 59.4 | 4.73 | 5.72 | 0 | 2.81 | 1.71 | 0 | 0.28 | 1.5846 | 340 | 0.4303177 | 0.8773589 | 0.01504083 | 1 | -1.236002 | 26.1 | 59.2 | -42.7 | -3.487669 | -84.00106 | 9 | 500 | 480 | 0.65 | 7 | 92.3 | Rejection of Organic Micropollutants by Clean and Fouled Nanofiltration Membranes
1134 | NF270 | NF | Dimethyl phthalate | 131-11-3 | COC(=O)C1=CC=CC=C1C(=O)OC | 194.186 | 0.5072248 | 0.370456 | 0 | 1.98 | 1.189 | 1.941912e-09 | 3.42 | nan | nan | nan | 4000 | -0.4653986 | 0.3382302 | 540.5 | 4.49 | 5.73 | 0 | 0.78 | 1.26 | 0 | 0.88 | 1.4288 | 340 | 0.4303177 | 0.8608895 | 0.01935173 | 1 | -7.558834 | 26.1 | 59.2 | -42.7 | -3.487669 | -84.00106 | 9 | 500 | 480 | 0.65 | 7 | 32.1 | Rejection of Organic Micropollutants by Clean and Fouled Nanofiltration Membranes
1135 | NF270 | NF | Diethyl phthalate | 84-66-2 | CCOC(=O)C1=CC=CC=C1C(=O)OCC | 222.24 | 0.5503726 | 0.3944674 | 0 | 2.694 | 1.12 | 1.893403e-09 | 7.84 | nan | nan | nan | 1.08 | -0.4623724 | 0.3384959 | 39.3 | 4.39 | 6.9 | 0 | 0.73 | 1.26 | 0 | 0.9 | 1.7106 | 340 | 0.4303177 | 0.9166887 | 0.006940781 | 1 | -0.6509051 | 26.1 | 59.2 | -42.7 | -3.487669 | -84.00106 | 9 | 500 | 480 | 0.65 | 7 | 50.4 | Rejection of Organic Micropollutants by Clean and Fouled Nanofiltration Membranes
1136 | NF270 | NF | Dibutyl phthalate | 84-74-2 | CCCCOC(=O)C1=CC=CC=C1C(=O)OCCCC | 278.348 | 0.639739 | 0.4380375 | 0 | 4.628 | 1.0465 | 1.171722e-09 | 3.79 | nan | nan | nan | 11.2 | -0.4620784 | 0.338506 | 37.9 | 5.83 | 7.02 | 0 | 0.7 | 1.27 | 0 | 0.95 | 2.2742 | 340 | 0.4303177 | 1.01794 | 0.0003218363 | 1 | -0.6050655 | 26.1 | 59.2 | -42.7 | -3.487669 | -84.00106 | 9 | 500 | 480 | 0.65 | 7 | 50 | Rejection of Organic Micropollutants by Clean and Fouled Nanofiltration Membranes
1137 | VNF1 | NF | Benzotriazole | 95-14-7 | C1=CC=C2NN=NC2=C1 | 119.127 | 0.3883195 | 0.295104 | -0.0231 | 1.301 | 1.36 | 3.147565e-09 | 8.37 | nan | 1.3 | nan | 1980 | -0.2575461 | 0.1124189 | 73.9 | 3.66 | 4.12 | 1.0164 | 1.47 | 1.46 | 0.67 | 0.48 | 0.8642 | 240 | 0.3544322 | 0.8326108 | 0.02801915 | 0.9611985 | -1.497681 | 36.4 | 38.15644 | -44 | -3.618366 | -105.8079 | 4.7 | 500 | 10 | 0.1 | 7 | 11.3 | Influences of temperature on the retention of PPCPs by nanofiltration membranes: Experiments and modeling assessment
1138 | VNF1 | NF | Hydrochlorothiazide | 58-93-5 | NS(=O)(=O)C1=CC2=C(C=C1Cl)NCNS2(=O)=O | 297.73 | 0.4839122 | 0.4519777 | -0.0097 | -0.576 | 1.693 | 2.238834e-09 | 7.9 | 9.2 | nan | nan | 772 | -0.3704017 | 0.2436646 | 62.8 | 4.13 | 5.67 | 0.4268 | 2.19 | 2.9 | 0.96 | 1.39 | 1.7323 | 240 | 0.3544322 | 1.275216 | 0.07574412 | 0.9835195 | -1.241475 | 36.4 | 38.15644 | -44 | -3.618366 | -105.8079 | 4.7 | 500 | 10 | 0.1 | 7 | 80 | Influences of temperature on the retention of PPCPs by nanofiltration membranes: Experiments and modeling assessment
1139 | VNF1 | NF | Carbamazepine | 298-46-4 | NC(=O)N1C2=CC=CC=C2C=CC2=CC=CC=C21 | 236.274 | 0.5079843 | 0.4058708 | 0 | 2.766 | 1.266 | 1.765055e-09 | 13.9 | nan | 2.28 | 2.28 | 18 | -0.3508838 | 0.3234222 | nan | 4.48 | 5.76 | 0 | 2.15 | 1.9 | 0.5 | 1.15 | 1.8106 | 240 | 0.3544322 | 1.14513 | 0.02106262 | 1 | #VALUE! | 36.4 | 38.15644 | -44 | -3.618366 | -105.8079 | 4.7 | 500 | 10 | 0.1 | 7 | 80.5 | Influences of temperature on the retention of PPCPs by nanofiltration membranes: Experiments and modeling assessment
1141 | VNF1 | NF | Trimethoprim | 738-70-5 | COC1=CC(CC2=CN=C(N)N=C2N)=CC(OC)=C1OC | 290.323 | 0.5877202 | 0.4467093 | 0.9345 | 1.284 | 1.252 | 6.45676e-06 | nan | 7.12 | -1.16 | -1.15 | 400 | -0.4927045 | 0.2214316 | 53.9 | 4.97 | 6.95 | -41.118 | 1.89 | 2.5 | 0.21 | 1.69 | 2.1813 | 240 | 0.3544322 | 1.260352 | 0.06778324 | 4.957792 | -1.019163 | 36.4 | 38.15644 | -44 | -3.618366 | -105.8079 | 4.7 | 500 | 10 | 0.1 | 7 | 65.7 | Influences of temperature on the retention of PPCPs by nanofiltration membranes: Experiments and modeling assessment
1143 | VNF2 | NF | Benzotriazole | 95-14-7 | C1=CC=C2NN=NC2=C1 | 119.127 | 0.3883195 | 0.295104 | -0.0231 | 1.301 | 1.36 | 3.147565e-09 | 8.37 | nan | 1.3 | nan | 1980 | -0.2575461 | 0.1124189 | 73.9 | 3.66 | 4.12 | 1.2012 | 1.47 | 1.46 | 0.67 | 0.48 | 0.8642 | 150 | 0.2727962 | 1.081775 | 0.00668712 | 0.9543072 | -1.953818 | 79.4 | 64.21504 | -52 | -4.476914 | -170.0901 | 115.5 | 500 | 10 | 0.1 | 7 | 22.8 | Influences of temperature on the retention of PPCPs by nanofiltration membranes: Experiments and modeling assessment
1144 | VNF2 | NF | Hydrochlorothiazide | 58-93-5 | NS(=O)(=O)C1=CC2=C(C=C1Cl)NCNS2(=O)=O | 297.73 | 0.4839122 | 0.4519777 | -0.0097 | -0.576 | 1.693 | 2.238834e-09 | 7.9 | 9.2 | nan | nan | 772 | -0.3704017 | 0.2436646 | 62.8 | 4.13 | 5.67 | 0.5044 | 2.19 | 2.9 | 0.96 | 1.39 | 1.7323 | 150 | 0.2727962 | 1.656833 | 0.4314297 | 0.9805524 | -1.619581 | 79.4 | 64.21504 | -52 | -4.476914 | -170.0901 | 115.5 | 500 | 10 | 0.1 | 7 | 80 | Influences of temperature on the retention of PPCPs by nanofiltration membranes: Experiments and modeling assessment
1145 | VNF2 | NF | Carbamazepine | 298-46-4 | NC(=O)N1C2=CC=CC=C2C=CC2=CC=CC=C21 | 236.274 | 0.5079843 | 0.4058708 | 0 | 2.766 | 1.266 | 1.765055e-09 | 13.9 | nan | 2.28 | 2.28 | 18 | -0.3508838 | 0.3234222 | nan | 4.48 | 5.76 | 0 | 2.15 | 1.9 | 0.5 | 1.15 | 1.8106 | 150 | 0.2727962 | 1.487817 | 0.2379653 | 1 | #VALUE! | 79.4 | 64.21504 | -52 | -4.476914 | -170.0901 | 115.5 | 500 | 10 | 0.1 | 7 | 83 | Influences of temperature on the retention of PPCPs by nanofiltration membranes: Experiments and modeling assessment
1147 | VNF2 | NF | Trimethoprim | 738-70-5 | COC1=CC(CC2=CN=C(N)N=C2N)=CC(OC)=C1OC | 290.323 | 0.5877202 | 0.4467093 | 0.9345 | 1.284 | 1.252 | 6.45676e-06 | nan | 7.12 | -1.16 | -1.15 | 400 | -0.4927045 | 0.2214316 | 53.9 | 4.97 | 6.95 | -48.594 | 1.89 | 2.5 | 0.21 | 1.69 | 2.1813 | 150 | 0.2727962 | 1.63752 | 0.4064324 | 6.632913 | -1.329561 | 79.4 | 64.21504 | -52 | -4.476914 | -170.0901 | 115.5 | 500 | 10 | 0.1 | 7 | 71.29 | Influences of temperature on the retention of PPCPs by nanofiltration membranes: Experiments and modeling assessment
1149 | VNF1 | NF | Clofibric acid | 882-09-7 | CC(C)(OC1=CC=C(Cl)C=C1)C(=O)O | 214.65 | 0.4658326 | 0.3881392 | -1 | 2.899 | 1.265 | 2.422299e-09 | 3.12 | nan | 0.44 | -0.88 | 673.97 | -0.4783043 | 0.3469527 | 43.7 | 3.5 | 6.2 | 44 | 0.994 | 1.353 | 0.502 | 0.984 | 1.557 | 240 | 0.3544322 | 1.095102 | 0.009044328 | 0.1802928 | -0.7403819 | 36.4 | 38.15644 | -44 | -3.618366 | -105.8079 | 4.7 | 500 | 10 | 0.1 | 7 | 69.25 | Influences of temperature on the retention of PPCPs by nanofiltration membranes: Experiments and modeling assessment
1150 | VNF1 | NF | Nalidixic acid | 389-08-2 | CCN1C=C(C(=O)O)C(=O)C2=CC=C(C)N=C21 | 232.239 | 0.5728665 | 0.4026301 | -0.7816 | 0.786 | 1.331 | 7.658199e-06 | 6.01 | nan | 1.27 | 1 | 100 | -0.477497 | 0.3407249 | 59.3 | 5.16 | 6.36 | 34.3904 | 1.63 | 1.86 | 0.01 | 1.16 | 1.6999 | 240 | 0.3544322 | 1.135986 | 0.01849228 | 0.2621034 | -1.156057 | 36.4 | 38.15644 | -44 | -3.618366 | -105.8079 | 4.7 | 500 | 10 | 0.1 | 7 | 74.5 | Influences of temperature on the retention of PPCPs by nanofiltration membranes: Experiments and modeling assessment
1152 | VNF1 | NF | Mefenamic acid | 61-68-7 | CC1=CC=CC(NC2=CC=CC=C2C(=O)O)=C1C | 241.29 | 0.5624553 | 0.4098584 | -1 | 5.398 | 1.203 | 7.043957e-06 | 4.2 | nan | 3.49 | 2.04 | 13.7 | -0.4775833 | 0.3373097 | 51.7 | 4.92 | 6.43 | 44 | 1.65 | 1.35 | 0.65 | 0.54 | 1.9211 | 240 | 0.3544322 | 1.15638 | 0.0244548 | 0.1802928 | -0.9614319 | 36.4 | 38.15644 | -44 | -3.618366 | -105.8079 | 4.7 | 500 | 10 | 0.1 | 7 | 84.75 | Influences of temperature on the retention of PPCPs by nanofiltration membranes: Experiments and modeling assessment
1154 | VNF1 | NF | Indomethacin | 53-86-1 | COC1=CC=C2C(=C1)C(CC(=O)O)=C(C)N2C(=O)C1=CC=C(Cl)C=C1 | 357.79 | 0.6689514 | 0.4923326 | -1 | 3.53 | 1.38 | 1.790251e-09 | 4.5 | nan | 2.47 | 0.75 | 0.937 | -0.496743 | 0.3074078 | 47.4 | 5.24 | 8.54 | 44 | 2.24 | 1.47 | 0.58 | 1.43 | 2.5299 | 240 | 0.3544322 | 1.389074 | 0.1513787 | 0.1802928 | -0.8449319 | 36.4 | 38.15644 | -44 | -3.618366 | -105.8079 | 4.7 | 500 | 10 | 0.1 | 7 | 94.62 | Influences of temperature on the retention of PPCPs by nanofiltration membranes: Experiments and modeling assessment
1156 | VNF1 | NF | Candesartan | 139481-59-7 | CCOC1=NC2=CC=CC(C(=O)O)=C2N1CC1=CC=C(C2=CC=CC=C2C2=NN=NN2)C=C1 | 440.463 | 0.7095069 | 0.5423448 | -1.9336 | 5.311 | 1.41 | 1.360374e-09 | 2.45 | 6.7 | 0.91 | 0.04 | 7.7 | -0.4775823 | 0.3374035 | 59.6 | 6 | 8.39 | 85.0784 | 3.858 | 3.617 | 0.979 | 2.136 | 3.1846 | 240 | 0.3544322 | 1.530179 | 0.2810901 | 0.03642165 | -1.163476 | 36.4 | 38.15644 | -44 | -3.618366 | -105.8079 | 4.7 | 500 | 10 | 0.1 | 7 | 100 | Influences of temperature on the retention of PPCPs by nanofiltration membranes: Experiments and modeling assessment
1157 | VNF2 | NF | Clofibric acid | 882-09-7 | CC(C)(OC1=CC=C(Cl)C=C1)C(=O)O | 214.65 | 0.4658326 | 0.3881392 | -1 | 2.899 | 1.265 | 2.422299e-09 | 3.12 | nan | 0.44 | -0.88 | 673.97 | -0.4783043 | 0.3469527 | 43.7 | 3.5 | 6.2 | 52 | 0.994 | 1.353 | 0.502 | 0.984 | 1.557 | 150 | 0.2727962 | 1.422818 | 0.1787748 | 0.1320388 | -0.9658741 | 79.4 | 64.21504 | -52 | -4.476914 | -170.0901 | 115.5 | 500 | 10 | 0.1 | 7 | 71.76 | Influences of temperature on the retention of PPCPs by nanofiltration membranes: Experiments and modeling assessment
1158 | VNF2 | NF | Nalidixic acid | 389-08-2 | CCN1C=C(C(=O)O)C(=O)C2=CC=C(C)N=C21 | 232.239 | 0.5728665 | 0.4026301 | -0.7816 | 0.786 | 1.331 | 7.658199e-06 | 6.01 | nan | 1.27 | 1 | 100 | -0.477497 | 0.3407249 | 59.3 | 5.16 | 6.36 | 40.6432 | 1.63 | 1.86 | 0.01 | 1.16 | 1.6999 | 150 | 0.2727962 | 1.475937 | 0.2265164 | 0.2054662 | -1.508148 | 79.4 | 64.21504 | -52 | -4.476914 | -170.0901 | 115.5 | 500 | 10 | 0.1 | 7 | 78.11 | Influences of temperature on the retention of PPCPs by nanofiltration membranes: Experiments and modeling assessment
1160 | VNF2 | NF | Mefenamic acid | 61-68-7 | CC1=CC=CC(NC2=CC=CC=C2C(=O)O)=C1C | 241.29 | 0.5624553 | 0.4098584 | -1 | 5.398 | 1.203 | 7.043957e-06 | 4.2 | nan | 3.49 | 2.04 | 13.7 | -0.4775833 | 0.3373097 | 51.7 | 4.92 | 6.43 | 52 | 1.65 | 1.35 | 0.65 | 0.54 | 1.9211 | 150 | 0.2727962 | 1.502434 | 0.2524403 | 0.1320388 | -1.254248 | 79.4 | 64.21504 | -52 | -4.476914 | -170.0901 | 115.5 | 500 | 10 | 0.1 | 7 | 86.33 | Influences of temperature on the retention of PPCPs by nanofiltration membranes: Experiments and modeling assessment
1162 | VNF2 | NF | Indomethacin | 53-86-1 | COC1=CC=C2C(=C1)C(CC(=O)O)=C(C)N2C(=O)C1=CC=C(Cl)C=C1 | 357.79 | 0.6689514 | 0.4923326 | -1 | 3.53 | 1.38 | 1.790251e-09 | 4.5 | nan | 2.47 | 0.75 | 0.937 | -0.496743 | 0.3074078 | 47.4 | 5.24 | 8.54 | 52 | 2.24 | 1.47 | 0.58 | 1.43 | 2.5299 | 150 | 0.2727962 | 1.804763 | 0.6476442 | 0.1320388 | -1.102266 | 79.4 | 64.21504 | -52 | -4.476914 | -170.0901 | 115.5 | 500 | 10 | 0.1 | 7 | 96.3 | Influences of temperature on the retention of PPCPs by nanofiltration membranes: Experiments and modeling assessment
1164 | VNF2 | NF | Candesartan | 139481-59-7 | CCOC1=NC2=CC=CC(C(=O)O)=C2N1CC1=CC=C(C2=CC=CC=C2C2=NN=NN2)C=C1 | 440.463 | 0.7095069 | 0.5423448 | -1.9336 | 5.311 | 1.41 | 1.360374e-09 | 2.45 | 6.7 | 0.91 | 0.04 | 7.7 | -0.4775823 | 0.3374035 | 59.6 | 6 | 8.39 | 100.5472 | 3.858 | 3.617 | 0.979 | 2.136 | 3.1846 | 150 | 0.2727962 | 1.988095 | 0.976332 | 0.01994292 | -1.517826 | 79.4 | 64.21504 | -52 | -4.476914 | -170.0901 | 115.5 | 500 | 10 | 0.1 | 7 | 100 | Influences of temperature on the retention of PPCPs by nanofiltration membranes: Experiments and modeling assessment
1165 | Desal51HL | NF | Benzonitrile | 100-47-0 | N#CC1=CC=CC=C1 | 103.124 | 0.3925965 | 0.2759419 | 0 | 1.829 | 1.01 | 2.663643e-09 | 14 | nan | 1.56 | 1.56 | 2000 | -0.1924371 | 0.09910884 | 41 | 3.41 | 4.52 | 0 | 0.74 | 1.11 | 0 | 0.33 | 0.8711 | 190 | 0.3111868 | 0.8867402 | 0.01282777 | 1 | -0.705594 | 47 | 43.3133 | -13.98 | -1.032951 | -34.40306 | 6 | 800 | 120 | 0.206248 | 7 | 5 | Relation between membrane characteristics and performance in nanofiltration
1166 | Desal51HL | NF | Benzylalcohol | 100-51-6 | OCC1=CC=CC=C1 | 108.14 | 0.3948468 | 0.2821092 | 0 | 1.206 | 1.045 | 2.768665e-09 | 15.4 | nan | 1.1 | 1.1 | 42900 | -0.3916805 | 0.06813694 | 40.7 | 3.36 | 4.64 | 0 | 0.8 | 0.87 | 0.39 | 0.56 | 0.916 | 190 | 0.3111868 | 0.9065589 | 0.008731232 | 1 | -0.6960445 | 47 | 43.3133 | -13.98 | -1.032951 | -34.40306 | 6 | 800 | 120 | 0.21628 | 7 | 9 | Relation between membrane characteristics and performance in nanofiltration
1167 | Desal51HL | NF | p-Tolualdehyde | 104-87-0 | CC1=CC=C(C=O)C=C1 | 120.151 | 0.4029243 | 0.2962819 | 0 | 2.199 | 1.0194 | 9.690613e-06 | 14 | nan | 2.26 | 2.26 | 2270 | -0.2978964 | 0.1495484 | 37.2 | 3.32 | 4.89 | 0 | 0.86 | 0.87 | 0 | 0.47 | 1.0139 | 190 | 0.3111868 | 0.952103 | 0.002294126 | 1 | -0.5819196 | 47 | 43.3133 | -13.98 | -1.032951 | -34.40306 | 6 | 800 | 120 | 0.240302 | 7 | 6 | Relation between membrane characteristics and performance in nanofiltration
1168 | Desal51HL | NF | Benzylideneacetone | 122-57-6 | CC(=O)/C=C/C1=CC=CC=C1 | 146.189 | 0.4585292 | 0.3246021 | 0 | 2.466 | 1.014 | 2.4618e-09 | 14 | nan | 2.07 | 2.07 | 700 | -0.2951806 | 0.1521344 | 36.9 | 3.51 | 5.99 | 0 | 1.22 | 1.35 | 0 | 0.6 | 1.2527 | 190 | 0.3111868 | 1.04311 | 0.001858468 | 1 | -0.5718923 | 47 | 43.3133 | -13.98 | -1.032951 | -34.40306 | 6 | 800 | 120 | 0.292378 | 7 | 17 | Relation between membrane characteristics and performance in nanofiltration
1169 | Desal51HL | NF | Xylose | 41247-05-6 | O=C[C@H](O)[C@@H](O)[C@H](O)CO | 150.13 | 0.4084923 | 0.3286457 | 0 | -2.302 | 1.525 | 1.079599e-05 | 12.14 | nan | -2.39 | -2.39 | 1250000 | -0.3935789 | 0.1507546 | 81.4 | 4.06 | 4.11 | 0 | 0.744 | 1.653 | 0.354 | 1.575 | 1.0636 | 190 | 0.3111868 | 1.056104 | 0.003147678 | 1 | -1.771291 | 47 | 43.3133 | -13.98 | -1.032951 | -34.40306 | 6 | 800 | 120 | 0.30026 | 7 | 85 | Relation between membrane characteristics and performance in nanofiltration
1170 | Desal51HL | NF | Xylitol | 87-99-0 | OC[C@H](O)[C@@H](O)[C@H](O)CO | 152.146 | 0.417811 | 0.3306923 | 0 | -3.1 | 1.35 | 9.954624e-06 | 11.3 | nan | -2.56 | -2.56 | 1000000 | -0.3935791 | 0.110198 | 1.57 | 3.37 | 5.18 | 0 | 1.04 | 1.77 | 0.54 | 1.43 | 1.1066 | 190 | 0.3111868 | 1.062681 | 0.003928886 | 1 | 1.389987 | 47 | 43.3133 | -13.98 | -1.032951 | -34.40306 | 6 | 800 | 120 | 0.30026 | 7 | 85 | Relation between membrane characteristics and performance in nanofiltration
1172 | Desal51HL | NF | 3,5-Dihydroxybenzoic acid | 99-10-5 | O=C(O)C1=CC(O)=CC(O)=C1 | 154.121 | 0.432561 | 0.3326832 | -1.0085 | 1.024 | 1.559 | 3.360862e-09 | 3.96 | nan | -0.74 | -2.01 | 50980 | -0.5077959 | 0.3354573 | 84.2 | 3.89 | 4.81 | 14.09883 | 1.14 | 1.33 | 1.56 | 0.72 | 1.0491 | 190 | 0.3111868 | 1.069079 | 0.004771868 | 0.5775567 | -1.833897 | 47 | 43.3133 | -13.98 | -1.032951 | -34.40306 | 6 | 800 | 120 | 0.308242 | 7 | 33 | Relation between membrane characteristics and performance in nanofiltration
1173 | Desal51HL | NF | 4-Chloro-3-nitrobenzaldehyde | 16588-34-4 | O=CC1=CC=C(Cl)C([N+](=O)[O-])=C1 | 184.99 | 0.4432832 | 0.3621853 | 0 | 2.23 | 1.485 | 2.680981e-09 | nan | nan | 2.18 | 2.18 | 270 | -0.2978918 | 0.2880898 | 57.3 | 3.93 | 5 | 0 | 1.211 | 1.328 | 0.003 | 0.282 | 1.1696 | 190 | 0.3111868 | 1.163884 | 0.02685787 | 1 | -1.180263 | 47 | 43.3133 | -13.98 | -1.032951 | -34.40306 | 6 | 800 | 120 | 0.308242 | 7 | 14 | Relation between membrane characteristics and performance in nanofiltration
1176 | Desal5DL | NF | Benzonitrile | 100-47-0 | N#CC1=CC=CC=C1 | 103.124 | 0.3925965 | 0.2759419 | 0 | 1.829 | 1.01 | 2.663643e-09 | 14 | nan | 1.56 | 1.56 | 2000 | -0.1924371 | 0.09910884 | 41 | 3.41 | 4.52 | 0 | 0.74 | 1.11 | 0 | 0.33 | 0.8711 | 260 | 0.3705916 | 0.7445983 | 0.06523005 | 1 | -0.6924179 | 44 | 41.74637 | -13.98 | -1.032951 | -28.88834 | 6 | 800 | 120 | 0.206248 | 7 | 12 | Relation between membrane characteristics and performance in nanofiltration
1177 | Desal5DL | NF | Benzylalcohol | 100-51-6 | OCC1=CC=CC=C1 | 108.14 | 0.3948468 | 0.2821092 | 0 | 1.206 | 1.045 | 2.768665e-09 | 15.4 | nan | 1.1 | 1.1 | 42900 | -0.3916805 | 0.06813694 | 40.7 | 3.36 | 4.64 | 0 | 0.8 | 0.87 | 0.39 | 0.56 | 0.916 | 260 | 0.3705916 | 0.7612401 | 0.0570063 | 1 | -0.6830467 | 44 | 41.74637 | -13.98 | -1.032951 | -28.88834 | 6 | 800 | 120 | 0.21628 | 7 | 8 | Relation between membrane characteristics and performance in nanofiltration
1178 | Desal5DL | NF | p-Tolualdehyde | 104-87-0 | CC1=CC=C(C=O)C=C1 | 120.151 | 0.4029243 | 0.2962819 | 0 | 2.199 | 1.0194 | 9.690613e-06 | 14 | nan | 2.26 | 2.26 | 2270 | -0.2978964 | 0.1495484 | 37.2 | 3.32 | 4.89 | 0 | 0.86 | 0.87 | 0 | 0.47 | 1.0139 | 260 | 0.3705916 | 0.7994835 | 0.04020686 | 1 | -0.5710529 | 44 | 41.74637 | -13.98 | -1.032951 | -28.88834 | 6 | 800 | 120 | 0.240302 | 7 | 14 | Relation between membrane characteristics and performance in nanofiltration
1179 | Desal5DL | NF | Benzylideneacetone | 122-57-6 | CC(=O)/C=C/C1=CC=CC=C1 | 146.189 | 0.4585292 | 0.3246021 | 0 | 2.466 | 1.014 | 2.4618e-09 | 14 | nan | 2.07 | 2.07 | 700 | -0.2951806 | 0.1521344 | 36.9 | 3.51 | 5.99 | 0 | 1.22 | 1.35 | 0 | 0.6 | 1.2527 | 260 | 0.3705916 | 0.8759023 | 0.01540023 | 1 | -0.5612128 | 44 | 41.74637 | -13.98 | -1.032951 | -28.88834 | 6 | 800 | 120 | 0.292378 | 7 | 18 | Relation between membrane characteristics and performance in nanofiltration
1180 | Desal5DL | NF | Xylose | 41247-05-6 | O=C[C@H](O)[C@@H](O)[C@H](O)CO | 150.13 | 0.4084923 | 0.3286457 | 0 | -2.302 | 1.525 | 1.079599e-05 | 12.14 | nan | -2.39 | -2.39 | 1250000 | -0.3935789 | 0.1507546 | 81.4 | 4.06 | 4.11 | 0 | 0.744 | 1.653 | 0.354 | 1.575 | 1.0636 | 260 | 0.3705916 | 0.8868136 | 0.01281115 | 1 | -1.738214 | 44 | 41.74637 | -13.98 | -1.032951 | -28.88834 | 6 | 800 | 120 | 0.30026 | 7 | 100 | Relation between membrane characteristics and performance in nanofiltration
1181 | Desal5DL | NF | Xylitol | 87-99-0 | OC[C@H](O)[C@@H](O)[C@H](O)CO | 152.146 | 0.417811 | 0.3306923 | 0 | -3.1 | 1.35 | 9.954624e-06 | 11.3 | nan | -2.56 | -2.56 | 1000000 | -0.3935791 | 0.110198 | 1.57 | 3.37 | 5.18 | 0 | 1.04 | 1.77 | 0.54 | 1.43 | 1.1066 | 260 | 0.3705916 | 0.8923361 | 0.01159152 | 1 | 1.364031 | 44 | 41.74637 | -13.98 | -1.032951 | -28.88834 | 6 | 800 | 120 | 0.304292 | 7 | 42 | Relation between membrane characteristics and performance in nanofiltration
1183 | Desal5DL | NF | 3,5-Dihydroxybenzoic acid | 99-10-5 | O=C(O)C1=CC(O)=CC(O)=C1 | 154.121 | 0.432561 | 0.3326832 | -1.0085 | 1.024 | 1.559 | 3.360862e-09 | 3.96 | nan | -0.74 | -2.01 | 50980 | -0.5077959 | 0.3354573 | 84.2 | 3.89 | 4.81 | 14.09883 | 1.14 | 1.33 | 1.56 | 0.72 | 1.0491 | 260 | 0.3705916 | 0.8977084 | 0.01046357 | 0.5775567 | -1.799651 | 44 | 41.74637 | -13.98 | -1.032951 | -28.88834 | 6 | 800 | 120 | 0.308242 | 7 | 44 | Relation between membrane characteristics and performance in nanofiltration
1184 | Desal5DL | NF | 4-Chloro-3-nitrobenzaldehyde | 16588-34-4 | O=CC1=CC=C(Cl)C([N+](=O)[O-])=C1 | 184.99 | 0.4432832 | 0.3621853 | 0 | 2.23 | 1.485 | 2.680981e-09 | nan | nan | 2.18 | 2.18 | 270 | -0.2978918 | 0.2880898 | 57.3 | 3.93 | 5 | 0 | 1.211 | 1.328 | 0.003 | 0.282 | 1.1696 | 260 | 0.3705916 | 0.9773164 | 0.0005145455 | 1 | -1.158223 | 44 | 41.74637 | -13.98 | -1.032951 | -28.88834 | 6 | 800 | 120 | 0.37112 | 7 | 14 | Relation between membrane characteristics and performance in nanofiltration
1187 | NTR7450 | NF | Benzonitrile | 100-47-0 | N#CC1=CC=CC=C1 | 103.124 | 0.3925965 | 0.2759419 | 0 | 1.829 | 1.01 | 2.663643e-09 | 14 | nan | 1.56 | 1.56 | 2000 | -0.1924371 | 0.09910884 | 41 | 3.41 | 4.52 | 0 | 0.74 | 1.11 | 0 | 0.33 | 0.8711 | 310 | 0.408737 | 0.6751087 | 0.1055544 | 1 | -0.8160247 | 70 | 57.58071 | -16.6 | -1.232718 | -31.25781 | 9 | 800 | 120 | 0.206248 | 7 | 8 | Relation between membrane characteristics and performance in nanofiltration
1188 | NTR7450 | NF | Benzylalcohol | 100-51-6 | OCC1=CC=CC=C1 | 108.14 | 0.3948468 | 0.2821092 | 0 | 1.206 | 1.045 | 2.768665e-09 | 15.4 | nan | 1.1 | 1.1 | 42900 | -0.3916805 | 0.06813694 | 40.7 | 3.36 | 4.64 | 0 | 0.8 | 0.87 | 0.39 | 0.56 | 0.916 | 310 | 0.408737 | 0.6901974 | 0.09597763 | 1 | -0.8049806 | 70 | 57.58071 | -16.6 | -1.232718 | -31.25781 | 9 | 800 | 120 | 0.21628 | 7 | 17 | Relation between membrane characteristics and performance in nanofiltration
1189 | NTR7450 | NF | p-Tolualdehyde | 104-87-0 | CC1=CC=C(C=O)C=C1 | 120.151 | 0.4029243 | 0.2962819 | 0 | 2.199 | 1.0194 | 9.690613e-06 | 14 | nan | 2.26 | 2.26 | 2270 | -0.2978964 | 0.1495484 | 37.2 | 3.32 | 4.89 | 0 | 0.86 | 0.87 | 0 | 0.47 | 1.0139 | 310 | 0.408737 | 0.7248718 | 0.07569552 | 1 | -0.6729943 | 70 | 57.58071 | -16.6 | -1.232718 | -31.25781 | 9 | 800 | 120 | 0.240302 | 7 | 8 | Relation between membrane characteristics and performance in nanofiltration
1190 | NTR7450 | NF | Benzylideneacetone | 122-57-6 | CC(=O)/C=C/C1=CC=CC=C1 | 146.189 | 0.4585292 | 0.3246021 | 0 | 2.466 | 1.014 | 2.4618e-09 | 14 | nan | 2.07 | 2.07 | 700 | -0.2951806 | 0.1521344 | 36.9 | 3.51 | 5.99 | 0 | 1.22 | 1.35 | 0 | 0.6 | 1.2527 | 310 | 0.408737 | 0.7941589 | 0.04237058 | 1 | -0.6613976 | 70 | 57.58071 | -16.6 | -1.232718 | -31.25781 | 9 | 800 | 120 | 0.292378 | 7 | 15 | Relation between membrane characteristics and performance in nanofiltration
1191 | NTR7450 | NF | Xylose | 41247-05-6 | O=C[C@H](O)[C@@H](O)[C@H](O)CO | 150.13 | 0.4084923 | 0.3286457 | 0 | -2.302 | 1.525 | 1.079599e-05 | 12.14 | nan | -2.39 | -2.39 | 1250000 | -0.3935789 | 0.1507546 | 81.4 | 4.06 | 4.11 | 0 | 0.744 | 1.653 | 0.354 | 1.575 | 1.0636 | 310 | 0.408737 | 0.8040518 | 0.03839568 | 1 | -2.048511 | 70 | 57.58071 | -16.6 | -1.232718 | -31.25781 | 9 | 800 | 120 | 0.30026 | 7 | 71 | Relation between membrane characteristics and performance in nanofiltration
1192 | NTR7450 | NF | Xylitol | 87-99-0 | OC[C@H](O)[C@@H](O)[C@H](O)CO | 152.146 | 0.417811 | 0.3306923 | 0 | -3.1 | 1.35 | 9.954624e-06 | 11.3 | nan | -2.56 | -2.56 | 1000000 | -0.3935791 | 0.110198 | 1.57 | 3.37 | 5.18 | 0 | 1.04 | 1.77 | 0.54 | 1.43 | 1.1066 | 310 | 0.408737 | 0.8090589 | 0.03645851 | 1 | 1.60753 | 70 | 57.58071 | -16.6 | -1.232718 | -31.25781 | 9 | 800 | 120 | 0.304292 | 7 | 15 | Relation between membrane characteristics and performance in nanofiltration
1194 | NTR7450 | NF | 3,5-Dihydroxybenzoic acid | 99-10-5 | O=C(O)C1=CC(O)=CC(O)=C1 | 154.121 | 0.432561 | 0.3326832 | -1.0085 | 1.024 | 1.559 | 3.360862e-09 | 3.96 | nan | -0.74 | -2.01 | 50980 | -0.5077959 | 0.3354573 | 84.2 | 3.89 | 4.81 | 16.7411 | 1.14 | 1.33 | 1.56 | 0.72 | 1.0491 | 310 | 0.408737 | 0.8139298 | 0.0346221 | 0.5210927 | -2.120915 | 70 | 57.58071 | -16.6 | -1.232718 | -31.25781 | 9 | 800 | 120 | 0.308242 | 7 | 28 | Relation between membrane characteristics and performance in nanofiltration
1195 | NTR7450 | NF | 4-Chloro-3-nitrobenzaldehyde | 16588-34-4 | O=CC1=CC=C(Cl)C([N+](=O)[O-])=C1 | 184.99 | 0.4432832 | 0.3621853 | 0 | 2.23 | 1.485 | 2.680981e-09 | nan | nan | 2.18 | 2.18 | 270 | -0.2978918 | 0.2880898 | 57.3 | 3.93 | 5 | 0 | 1.211 | 1.328 | 0.003 | 0.282 | 1.1696 | 310 | 0.408737 | 0.8861085 | 0.01297128 | 1 | -1.364983 | 70 | 57.58071 | -16.6 | -1.232718 | -31.25781 | 9 | 800 | 120 | 0.37112 | 7 | 8 | Relation between membrane characteristics and performance in nanofiltration
1198 | UTC60 | RO | 17beta-Estradiol | 50-28-2 | C[C@]12CC[C@@H]3C4=CC=C(O)C=C4CC[C@H]3[C@@H]1CC[C@@H]2O | 272.4 | 0.5417195 | 0.433656 | -0.3201 | 3.746 | nan | nan | 10.46 | nan | 4.01 | 4.01 | 3.6 | -0.507956 | 0.1153706 | 48.9 | 4.02 | 7.3 | 11.10747 | 1.8 | 1.77 | 0.86 | 1.1 | 2.1988 | 150 | 0.2727962 | 1.58967 | 0.3477112 | 0.6488993 | -0.9736574 | 51.6 | 45.86677 | -34.7 | -2.729465 | -103.6998 | 13.9 | 300 | 10 | 1 | 10 | 92.788 | Rejection of pharmaceuticals and personal care products (PPCPs) and endocrine disrupting chemicals (EDCs) by low pressure reverse osmosis membranes
1199 | UTC60 | RO | 2,4-dichlorophenol | 120-83-2 | OC1=CC=C(Cl)C=C1Cl | 163 | 0.4083038 | 0.3414697 | -0.0004 | 2.878 | 1.383 | 2.630936e-09 | 7.89 | nan | 3.06 | nan | 4500 | -0.5063938 | 0.1337734 | 47.8 | 3.64 | 4.58 | 0.01388 | 0.96 | 0.82 | 0.54 | 0.17 | 1.0199 | 150 | 0.2727962 | 1.251739 | 0.06337259 | 0.9994597 | -0.9405155 | 51.6 | 45.86677 | -34.7 | -2.729465 | -103.6998 | 13.9 | 300 | 10 | 10 | 4 | 21.813 | Rejection of pharmaceuticals and personal care products (PPCPs) and endocrine disrupting chemicals (EDCs) by low pressure reverse osmosis membranes
1200 | UTC60 | RO | 2,4-dichlorophenol | 120-83-2 | OC1=CC=C(Cl)C=C1Cl | 163 | 0.4083038 | 0.3414697 | -0.7839 | 2.878 | 1.383 | 2.630936e-09 | 7.89 | nan | 3.06 | nan | 4500 | -0.5063938 | 0.1337734 | 47.8 | 3.64 | 4.58 | 27.20133 | 0.96 | 0.82 | 0.54 | 0.17 | 1.0199 | 150 | 0.2727962 | 1.251739 | 0.06337259 | 0.3467663 | -0.9405155 | 51.6 | 45.86677 | -34.7 | -2.729465 | -103.6998 | 13.9 | 300 | 10 | 10 | 8 | 52.893 | Rejection of pharmaceuticals and personal care products (PPCPs) and endocrine disrupting chemicals (EDCs) by low pressure reverse osmosis membranes
1201 | UTC60 | RO | 2,4-dichlorophenol | 120-83-2 | OC1=CC=C(Cl)C=C1Cl | 163 | 0.4083038 | 0.3414697 | -0.9732 | 2.878 | 1.383 | 2.630936e-09 | 7.89 | nan | 3.06 | nan | 4500 | -0.5063938 | 0.1337734 | 47.8 | 3.64 | 4.58 | 33.77004 | 0.96 | 0.82 | 0.54 | 0.17 | 1.0199 | 150 | 0.2727962 | 1.251739 | 0.06337259 | 0.2685114 | -0.9405155 | 51.6 | 45.86677 | -34.7 | -2.729465 | -103.6998 | 13.9 | 300 | 10 | 10 | 9 | 70.955 | Rejection of pharmaceuticals and personal care products (PPCPs) and endocrine disrupting chemicals (EDCs) by low pressure reverse osmosis membranes
1202 | XLE | RO | 4-Hydroxybenzoic Acid | 99-96-7 | O=C(O)C1=CC=C(O)C=C1 | 138.12 | 0.428153 | 0.3161371 | -0.04 | 1.327 | 1.46 | 3.719476e-09 | 4.54 | nan | 0.51 | -1.15 | 5000 | -0.5079662 | 0.3351829 | 64.4 | 3.63 | 5.05 | 1.32 | 0.93 | 0.9 | 0.81 | 0.56 | 0.9904 | 96 | 0.2127554 | 1.485918 | 0.2361164 | 0.9499032 | -1.263019 | 66.3 | 41.81 | -33 | -2.577476 | -125.5604 | 60.2 | 860 | 10 | 20 | 3 | 95.4 | A Path to Ultraselectivity: Support Layer Properties To Maximize Performance of Biomimetic Desalination Membranes
1203 | SW30XLE | RO | 4-Hydroxybenzoic Acid | 99-96-7 | O=C(O)C1=CC=C(O)C=C1 | 138.12 | 0.428153 | 0.3161371 | -0.04 | 1.327 | 1.46 | 3.719476e-09 | 4.54 | nan | 0.51 | -1.15 | 5000 | -0.5079662 | 0.3351829 | 64.4 | 3.63 | 5.05 | 0.6 | 0.93 | 0.9 | 0.81 | 0.56 | 0.9904 | 100 | 0.2176484 | 1.452513 | 0.2047678 | 0.9769093 | -1.437051 | 55 | 47.86305 | -15 | -1.110375 | -52.87531 | nan | 1550 | 10 | 20 | 3 | 98.3 | A Path to Ultraselectivity: Support Layer Properties To Maximize Performance of Biomimetic Desalination Membranes
1204 | SW30XLE | RO | Acetic acid | 64-19-7 | CC(=O)O | 60.052 | 0.299875 | 0.2145491 | -0.0278 | -0.223 | 1.0446 | 3.960168e-09 | 4.76 | nan | -0.88 | 0.29 | 1000000 | -0.4814335 | 0.2996846 | 31.9 | 2.75 | 3.27 | 0.417 | 0.27 | 0.64 | 0.62 | 0.44 | 0.4648 | 100 | 0.2176484 | 0.9857601 | 0.0002027749 | 0.9838949 | -0.4192054 | 55 | 47.86305 | -15 | -1.110375 | -52.87531 | nan | 1550 | 10 | 2000 | 3 | 78.4 | A Path to Ultraselectivity: Support Layer Properties To Maximize Performance of Biomimetic Desalination Membranes
1205 | UTC60 | RO | Bisphenol A | 80-05-7 | CC(C)(C1=CC=C(O)C=C1)C1=CC=C(O)C=C1 | 228.291 | 0.5045652 | 0.39943 | -1.0747 | 4.045 | 1.195 | 1.62371e-09 | 9.6 | nan | 3.32 | 3.32 | 300 | -0.5079666 | 0.1150959 | 46 | 4.53 | 5.62 | 37.29209 | 1.61 | 1.49 | 1.01 | 0.91 | 1.8643 | 150 | 0.2727962 | 1.464207 | 0.2154879 | 0.2341026 | -0.8854497 | 51.6 | 45.86677 | -34.7 | -2.729465 | -103.6998 | 13.9 | 300 | 10 | 10 | 10 | 93.936 | Rejection of pharmaceuticals and personal care products (PPCPs) and endocrine disrupting chemicals (EDCs) by low pressure reverse osmosis membranes
1206 | SW30XLE | RO | Butyric acid | 107-92-6 | CCCC(=O)O | 88.106 | 0.3448159 | 0.2564517 | -0.0122 | 0.922 | 0.9577 | 3.24547e-09 | 4.82 | nan | 0.05 | -1.75 | 60000 | -0.4812305 | 0.3028289 | 32.5 | 2.69 | 4.42 | 0.183 | 0.21 | 0.64 | 0.61 | 0.45 | 0.7466 | 100 | 0.2176484 | 1.178284 | 0.0317853 | 0.9929001 | -0.4418445 | 55 | 47.86305 | -15 | -1.110375 | -52.87531 | nan | 1550 | 10 | 2000 | 3 | 96.5 | A Path to Ultraselectivity: Support Layer Properties To Maximize Performance of Biomimetic Desalination Membranes
1207 | UTC60 | RO | Clofibric acid | 882-09-7 | CC(C)(OC1=CC=C(Cl)C=C1)C(=O)O | 214.65 | 0.4658326 | 0.3881392 | -0.2982 | 2.899 | 1.265 | 2.422299e-09 | 3.12 | nan | 0.44 | -0.88 | 673.97 | -0.4783043 | 0.3469527 | 43.7 | 3.5 | 6.2 | 10.34754 | 0.994 | 1.353 | 0.502 | 0.984 | 1.557 | 150 | 0.2727962 | 1.422818 | 0.1787748 | 0.6683861 | -0.8134951 | 51.6 | 45.86677 | -34.7 | -2.729465 | -103.6998 | 13.9 | 300 | 10 | 10 | 3 | 18.643 | Rejection of pharmaceuticals and personal care products (PPCPs) and endocrine disrupting chemicals (EDCs) by low pressure reverse osmosis membranes
1208 | UTC70 | RO | Clofibric acid | 882-09-7 | CC(C)(OC1=CC=C(Cl)C=C1)C(=O)O | 214.65 | 0.4658326 | 0.3881392 | -0.2982 | 2.899 | 1.265 | 2.422299e-09 | 3.12 | nan | 0.44 | -0.88 | 673.97 | -0.4783043 | 0.3469527 | 43.7 | 3.5 | 6.2 | 4.735416 | 0.994 | 1.353 | 0.502 | 0.984 | 1.557 | 65 | 0.1712175 | 2.266937 | 1.605128 | 0.8316222 | -0.8282111 | 54.4 | 47.5044 | -15.88 | -1.177523 | -71.27872 | 66.1 | 300 | 10 | 10 | 3 | 86.9951 | Rejection of pharmaceuticals and personal care products (PPCPs) and endocrine disrupting chemicals (EDCs) by low pressure reverse osmosis membranes
1209 | UTC60 | RO | Clofibric acid | 882-09-7 | CC(C)(OC1=CC=C(Cl)C=C1)C(=O)O | 214.65 | 0.4658326 | 0.3881392 | -0.8095 | 2.899 | 1.265 | 2.422299e-09 | 3.12 | nan | 0.44 | -0.88 | 673.97 | -0.4783043 | 0.3469527 | 43.7 | 3.5 | 6.2 | 28.08965 | 0.994 | 1.353 | 0.502 | 0.984 | 1.557 | 150 | 0.2727962 | 1.422818 | 0.1787748 | 0.3349776 | -0.8134951 | 51.6 | 45.86677 | -34.7 | -2.729465 | -103.6998 | 13.9 | 300 | 10 | 10 | 4 | 94.603 | Rejection of pharmaceuticals and personal care products (PPCPs) and endocrine disrupting chemicals (EDCs) by low pressure reverse osmosis membranes
1210 | UTC60 | RO | Clofibric acid | 882-09-7 | CC(C)(OC1=CC=C(Cl)C=C1)C(=O)O | 214.65 | 0.4658326 | 0.3881392 | -0.977 | 2.899 | 1.265 | 2.422299e-09 | 3.12 | nan | 0.44 | -0.88 | 673.97 | -0.4783043 | 0.3469527 | 43.7 | 3.5 | 6.2 | 33.9019 | 0.994 | 1.353 | 0.502 | 0.984 | 1.557 | 150 | 0.2727962 | 1.422818 | 0.1787748 | 0.2671363 | -0.8134951 | 51.6 | 45.86677 | -34.7 | -2.729465 | -103.6998 | 13.9 | 300 | 10 | 10 | 5 | 95.636 | Rejection of pharmaceuticals and personal care products (PPCPs) and endocrine disrupting chemicals (EDCs) by low pressure reverse osmosis membranes
1211 | UTC70 | RO | Clofibric acid | 882-09-7 | CC(C)(OC1=CC=C(Cl)C=C1)C(=O)O | 214.65 | 0.4658326 | 0.3881392 | -0.977 | 2.899 | 1.265 | 2.422299e-09 | 3.12 | nan | 0.44 | -0.88 | 673.97 | -0.4783043 | 0.3469527 | 43.7 | 3.5 | 6.2 | 15.51476 | 0.994 | 1.353 | 0.502 | 0.984 | 1.557 | 65 | 0.1712175 | 2.266937 | 1.605128 | 0.5465776 | -0.8282111 | 54.4 | 47.5044 | -15.88 | -1.177523 | -71.27872 | 66.1 | 300 | 10 | 10 | 5 | 96.9693 | Rejection of pharmaceuticals and personal care products (PPCPs) and endocrine disrupting chemicals (EDCs) by low pressure reverse osmosis membranes
1218 | XLE | RO | Cinnamic Acid | 621-82-9 | O=C(O)/C=C/C1=CC=CC=C1 | 148.161 | 0.4429549 | 0.3266326 | -0.046 | 2.136 | 1.184 | 2.860152e-09 | 4.34 | nan | 1.13 | -0.66 | 546 | -0.4780736 | 0.3278212 | 49.7 | 3.51 | 5.59 | 1.518 | 0.973 | 1.281 | 0.591 | 0.797 | 1.192 | 96 | 0.2127554 | 1.53525 | 0.2864923 | 0.9426083 | -0.8960194 | 66.3 | 41.81 | -33 | -2.577476 | -125.5604 | 60.2 | 860 | 10 | 20 | 3 | 94.4 | A Path to Ultraselectivity: Support Layer Properties To Maximize Performance of Biomimetic Desalination Membranes
1219 | SW30XLE | RO | Cinnamic Acid | 621-82-9 | O=C(O)/C=C/C1=CC=CC=C1 | 148.161 | 0.4429549 | 0.3266326 | -0.046 | 2.136 | 1.184 | 2.860152e-09 | 4.34 | nan | 1.13 | -0.66 | 546 | -0.4780736 | 0.3278212 | 49.7 | 3.51 | 5.59 | 0.69 | 0.973 | 1.281 | 0.591 | 0.797 | 1.192 | 100 | 0.2176484 | 1.500735 | 0.2507359 | 0.973492 | -1.019482 | 55 | 47.86305 | -15 | -1.110375 | -52.87531 | nan | 1550 | 10 | 20 | 3 | 98.6 | A Path to Ultraselectivity: Support Layer Properties To Maximize Performance of Biomimetic Desalination Membranes
1225 | Desal51HL | NF | Diphenylaminosulfonic acid | 101-57-5 | O=S(=O)(O)C1=CC=C(NC2=CC=CC=C2)C=C1 | 249.28 | 0.5425956 | 0.4161198 | -1 | 2.347 | 1.4 | 1.867871e-09 | -1.33 | nan | -1.88 | -1.97 | 183 | nan | nan | 62.1 | 4.99 | 5.9 | 13.98 | 2.228 | 3.282 | 0.003 | 1.963 | 1.7636 | 190 | 0.3111868 | 1.337202 | 0.1137054 | 0.5802351 | -1.298455 | 46 | 42.78205 | -13.98 | -1.032951 | -34.40306 | 6 | 800 | 120 | 0.049856 | 3 | 74 | Relation between membrane characteristics and performance in nanofiltration
1226 | Desal5DL | NF | Diphenylaminosulfonic acid | 101-57-5 | O=S(=O)(O)C1=CC=C(NC2=CC=CC=C2)C=C1 | 249.28 | 0.5425956 | 0.4161198 | -1 | 2.347 | 1.4 | 1.867871e-09 | -1.33 | nan | -1.88 | -1.97 | 183 | nan | nan | 62.1 | 4.99 | 5.9 | 13.98 | 2.228 | 3.282 | 0.003 | 1.963 | 1.7636 | 260 | 0.3705916 | 1.122853 | 0.01509275 | 0.5802351 | -1.298455 | 46 | 42.78205 | -13.98 | -1.032951 | -28.88834 | 6 | 800 | 120 | 0.049856 | 3 | 31 | Relation between membrane characteristics and performance in nanofiltration
1227 | NTR7450 | NF | Diphenylaminosulfonic acid | 101-57-5 | O=S(=O)(O)C1=CC=C(NC2=CC=CC=C2)C=C1 | 249.28 | 0.5425956 | 0.4161198 | -1 | 2.347 | 1.4 | 1.867871e-09 | -1.33 | nan | -1.88 | -1.97 | 183 | nan | nan | 62.1 | 4.99 | 5.9 | 16.6 | 2.228 | 3.282 | 0.003 | 1.963 | 1.7636 | 310 | 0.408737 | 1.018062 | 0.0003262518 | 0.5239633 | -1.474395 | 66 | 54.86466 | -16.6 | -1.232718 | -31.25781 | 9 | 800 | 120 | 0.049856 | 3 | 83 | Relation between membrane characteristics and performance in nanofiltration
1228 | Desal51HL | NF | Diphenylaminosulfonic acid | 101-57-5 | O=S(=O)(O)C1=CC=C(NC2=CC=CC=C2)C=C1 | 249.28 | 0.5425956 | 0.4161198 | -1 | 2.347 | 1.4 | 1.867871e-09 | -1.33 | nan | -1.88 | -1.97 | 183 | nan | nan | 62.1 | 4.99 | 5.9 | 13.98 | 2.228 | 3.282 | 0.003 | 1.963 | 1.7636 | 190 | 0.3111868 | 1.337202 | 0.1137054 | 0.5802351 | -1.214711 | 35 | 37.55816 | -13.98 | -1.032951 | -34.40306 | 6 | 800 | 120 | 0.049856 | 10 | 99 | Relation between membrane characteristics and performance in nanofiltration
1229 | Desal5DL | NF | Diphenylaminosulfonic acid | 101-57-5 | O=S(=O)(O)C1=CC=C(NC2=CC=CC=C2)C=C1 | 249.28 | 0.5425956 | 0.4161198 | -1 | 2.347 | 1.4 | 1.867871e-09 | -1.33 | nan | -1.88 | -1.97 | 183 | nan | nan | 62.1 | 4.99 | 5.9 | 13.98 | 2.228 | 3.282 | 0.003 | 1.963 | 1.7636 | 260 | 0.3705916 | 1.122853 | 0.01509275 | 0.5802351 | -1.306678 | 47 | 43.3133 | -13.98 | -1.032951 | -28.88834 | 6 | 800 | 120 | 0.049856 | 10 | 95 | Relation between membrane characteristics and performance in nanofiltration
1230 | NTR7450 | NF | Diphenylaminosulfonic acid | 101-57-5 | O=S(=O)(O)C1=CC=C(NC2=CC=CC=C2)C=C1 | 249.28 | 0.5425956 | 0.4161198 | -1 | 2.347 | 1.4 | 1.867871e-09 | -1.33 | nan | -1.88 | -1.97 | 183 | nan | nan | 62.1 | 4.99 | 5.9 | 16.6 | 2.228 | 3.282 | 0.003 | 1.963 | 1.7636 | 310 | 0.408737 | 1.018062 | 0.0003262518 | 0.5239633 | -1.520395 | 71 | 58.27119 | -16.6 | -1.232718 | -31.25781 | 9 | 800 | 120 | 0.049856 | 10 | 97 | Relation between membrane characteristics and performance in nanofiltration
1237 | UTC60 | RO | Gemfibrozil | 25812-30-0 | CC1=CC=C(C)C(OCCCC(C)(C)C(=O)O)=C1 | 250.338 | 0.6088982 | 0.4169408 | -0.0369 | 4.39 | 1.04 | 1.499753e-09 | 4.5 | nan | 3.37 | 1.58 | 11 | -0.4933116 | 0.308564 | 37.9 | 4.99 | 7.43 | 1.28043 | 0.81 | 1.41 | 0.55 | 0.8 | 2.1176 | 150 | 0.2727962 | 1.528397 | 0.279203 | 0.9513678 | -0.6231468 | 51.6 | 45.86677 | -34.7 | -2.729465 | -103.6998 | 13.9 | 300 | 10 | 10 | 3 | 44.668 | Rejection of pharmaceuticals and personal care products (PPCPs) and endocrine disrupting chemicals (EDCs) by low pressure reverse osmosis membranes
1238 | UTC70 | RO | Gemfibrozil | 25812-30-0 | CC1=CC=C(C)C(OCCCC(C)(C)C(=O)O)=C1 | 250.338 | 0.6088982 | 0.4169408 | -0.0369 | 4.39 | 1.04 | 1.499753e-09 | 4.5 | nan | 3.37 | 1.58 | 11 | -0.4933116 | 0.308564 | 37.9 | 4.99 | 7.43 | 0.585972 | 0.81 | 1.41 | 0.55 | 0.8 | 2.1176 | 65 | 0.1712175 | 2.435153 | 2.059663 | 0.977443 | -0.6344194 | 54.4 | 47.5044 | -15.88 | -1.177523 | -71.27872 | 66.1 | 300 | 10 | 10 | 3 | 90.9634 | Rejection of pharmaceuticals and personal care products (PPCPs) and endocrine disrupting chemicals (EDCs) by low pressure reverse osmosis membranes
1239 | UTC60 | RO | Gemfibrozil | 25812-30-0 | CC1=CC=C(C)C(OCCCC(C)(C)C(=O)O)=C1 | 250.338 | 0.6088982 | 0.4169408 | -0.2769 | 4.39 | 1.04 | 1.499753e-09 | 4.5 | nan | 3.37 | 1.58 | 11 | -0.4933116 | 0.308564 | 37.9 | 4.99 | 7.43 | 9.60843 | 0.81 | 1.41 | 0.55 | 0.8 | 2.1176 | 150 | 0.2727962 | 1.528397 | 0.279203 | 0.6879002 | -0.6231468 | 51.6 | 45.86677 | -34.7 | -2.729465 | -103.6998 | 13.9 | 300 | 10 | 10 | 4 | 60.603 | Rejection of pharmaceuticals and personal care products (PPCPs) and endocrine disrupting chemicals (EDCs) by low pressure reverse osmosis membranes
1240 | UTC60 | RO | Gemfibrozil | 25812-30-0 | CC1=CC=C(C)C(OCCCC(C)(C)C(=O)O)=C1 | 250.338 | 0.6088982 | 0.4169408 | -0.793 | 4.39 | 1.04 | 1.499753e-09 | 4.5 | nan | 3.37 | 1.58 | 11 | -0.4933116 | 0.308564 | 37.9 | 4.99 | 7.43 | 27.5171 | 0.81 | 1.41 | 0.55 | 0.8 | 2.1176 | 150 | 0.2727962 | 1.528397 | 0.279203 | 0.342529 | -0.6231468 | 51.6 | 45.86677 | -34.7 | -2.729465 | -103.6998 | 13.9 | 300 | 10 | 10 | 5 | 89.759 | Rejection of pharmaceuticals and personal care products (PPCPs) and endocrine disrupting chemicals (EDCs) by low pressure reverse osmosis membranes
1241 | UTC70 | RO | Gemfibrozil | 25812-30-0 | CC1=CC=C(C)C(OCCCC(C)(C)C(=O)O)=C1 | 250.338 | 0.6088982 | 0.4169408 | -0.793 | 4.39 | 1.04 | 1.499753e-09 | 4.5 | nan | 3.37 | 1.58 | 11 | -0.4933116 | 0.308564 | 37.9 | 4.99 | 7.43 | 12.59284 | 0.81 | 1.41 | 0.55 | 0.8 | 2.1176 | 65 | 0.1712175 | 2.435153 | 2.059663 | 0.6124354 | -0.6344194 | 54.4 | 47.5044 | -15.88 | -1.177523 | -71.27872 | 66.1 | 300 | 10 | 10 | 5 | 97.1356 | Rejection of pharmaceuticals and personal care products (PPCPs) and endocrine disrupting chemicals (EDCs) by low pressure reverse osmosis membranes
1242 | Desal51HL | NF | Glutamine | 56-85-9 | NC(=O)CC[C@H](N)C(=O)O | 146.146 | 0.4260059 | 0.3245576 | 0.1231 | -4.001 | 1.32 | 3.215481e-09 | 2.27 | nan | -3.83 | -3.83 | 41300 | -0.4800863 | 0.3199828 | 64.5 | 3.47 | 5.23 | -1.720938 | 0.805 | 1.765 | 0.701 | 2.355 | 1.1458 | 190 | 0.3111868 | 1.042967 | 0.001846176 | 1.069302 | -1.359443 | 46 | 42.78205 | -13.98 | -1.032951 | -34.40306 | 6 | 800 | 120 | 0.0292292 | 3 | 97 | Relation between membrane characteristics and performance in nanofiltration
1243 | Desal5DL | NF | Glutamine | 56-85-9 | NC(=O)CC[C@H](N)C(=O)O | 146.146 | 0.4260059 | 0.3245576 | 0.1231 | -4.001 | 1.32 | 3.215481e-09 | 2.27 | nan | -3.83 | -3.83 | 41300 | -0.4800863 | 0.3199828 | 64.5 | 3.47 | 5.23 | -1.720938 | 0.805 | 1.765 | 0.701 | 2.355 | 1.1458 | 260 | 0.3705916 | 0.8757824 | 0.01543 | 1.069302 | -1.359443 | 46 | 42.78205 | -13.98 | -1.032951 | -28.88834 | 6 | 800 | 120 | 0.0292292 | 3 | 39 | Relation between membrane characteristics and performance in nanofiltration
1244 | NTR7450 | NF | Glutamine | 56-85-9 | NC(=O)CC[C@H](N)C(=O)O | 146.146 | 0.4260059 | 0.3245576 | 0.1231 | -4.001 | 1.32 | 3.215481e-09 | 2.27 | nan | -3.83 | -3.83 | 41300 | -0.4800863 | 0.3199828 | 64.5 | 3.47 | 5.23 | -2.04346 | 0.805 | 1.765 | 0.701 | 2.355 | 1.1458 | 310 | 0.408737 | 0.7940501 | 0.04241535 | 1.082814 | -1.543647 | 66 | 54.86466 | -16.6 | -1.232718 | -31.25781 | 9 | 800 | 120 | 0.0292292 | 3 | 75 | Relation between membrane characteristics and performance in nanofiltration
1245 | Desal51HL | NF | Glutamine | 56-85-9 | NC(=O)CC[C@H](N)C(=O)O | 146.146 | 0.4260059 | 0.3245576 | -0.8298 | -4.001 | 1.32 | 3.215481e-09 | 2.27 | nan | -3.83 | -3.83 | 41300 | -0.4800863 | 0.3199828 | 64.5 | 3.47 | 5.23 | 11.600604 | 0.805 | 1.765 | 0.701 | 2.355 | 1.1458 | 190 | 0.3111868 | 1.042967 | 0.001846176 | 0.6365589 | -1.271765 | 35 | 37.55816 | -13.98 | -1.032951 | -34.40306 | 6 | 800 | 120 | 0.0292292 | 10 | 87 | Relation between membrane characteristics and performance in nanofiltration
1246 | Desal5DL | NF | Glutamine | 56-85-9 | NC(=O)CC[C@H](N)C(=O)O | 146.146 | 0.4260059 | 0.3245576 | -0.8298 | -4.001 | 1.32 | 3.215481e-09 | 2.27 | nan | -3.83 | -3.83 | 41300 | -0.4800863 | 0.3199828 | 64.5 | 3.47 | 5.23 | 11.600604 | 0.805 | 1.765 | 0.701 | 2.355 | 1.1458 | 260 | 0.3705916 | 0.8757824 | 0.01543 | 0.6365589 | -1.368052 | 47 | 43.3133 | -13.98 | -1.032951 | -28.88834 | 6 | 800 | 120 | 0.0292292 | 10 | 31 | Relation between membrane characteristics and performance in nanofiltration
1247 | NTR7450 | NF | Glutamine | 56-85-9 | NC(=O)CC[C@H](N)C(=O)O | 146.146 | 0.4260059 | 0.3245576 | -0.8298 | -4.001 | 1.32 | 3.215481e-09 | 2.27 | nan | -3.83 | -3.83 | 41300 | -0.4800863 | 0.3199828 | 64.5 | 3.47 | 5.23 | 13.77468 | 0.805 | 1.765 | 0.701 | 2.355 | 1.1458 | 310 | 0.408737 | 0.7940501 | 0.04241535 | 0.5848923 | -1.591808 | 71 | 58.27119 | -16.6 | -1.232718 | -31.25781 | 9 | 800 | 120 | 0.0292292 | 10 | 31 | Relation between membrane characteristics and performance in nanofiltration
1253 | UTC60 | RO | Indomethacin | 53-86-1 | COC1=CC=C2C(=C1)C(CC(=O)O)=C(C)N2C(=O)C1=CC=C(Cl)C=C1 | 357.79 | 0.6689514 | 0.4923326 | -0.139 | 3.53 | 1.38 | 1.790251e-09 | 4.5 | nan | 2.47 | 0.75 | 0.937 | -0.496743 | 0.3074078 | 47.4 | 5.24 | 8.54 | 4.8233 | 2.24 | 1.47 | 0.58 | 1.43 | 2.5299 | 150 | 0.2727962 | 1.804763 | 0.6476442 | 0.8287814 | -0.9283695 | 51.6 | 45.86677 | -34.7 | -2.729465 | -103.6998 | 13.9 | 300 | 10 | 10 | 3 | 68.782 | Rejection of pharmaceuticals and personal care products (PPCPs) and endocrine disrupting chemicals (EDCs) by low pressure reverse osmosis membranes
1254 | UTC60 | RO | Indomethacin | 53-86-1 | COC1=CC=C2C(=C1)C(CC(=O)O)=C(C)N2C(=O)C1=CC=C(Cl)C=C1 | 357.79 | 0.6689514 | 0.4923326 | -0.6175 | 3.53 | 1.38 | 1.790251e-09 | 4.5 | nan | 2.47 | 0.75 | 0.937 | -0.496743 | 0.3074078 | 47.4 | 5.24 | 8.54 | 21.42725 | 2.24 | 1.47 | 0.58 | 1.43 | 2.5299 | 150 | 0.2727962 | 1.804763 | 0.6476442 | 0.4341843 | -0.9283695 | 51.6 | 45.86677 | -34.7 | -2.729465 | -103.6998 | 13.9 | 300 | 10 | 10 | 4 | 93.536 | Rejection of pharmaceuticals and personal care products (PPCPs) and endocrine disrupting chemicals (EDCs) by low pressure reverse osmosis membranes
1255 | UTC60 | RO | Indomethacin | 53-86-1 | COC1=CC=C2C(=C1)C(CC(=O)O)=C(C)N2C(=O)C1=CC=C(Cl)C=C1 | 357.79 | 0.6689514 | 0.4923326 | -0.9417 | 3.53 | 1.38 | 1.790251e-09 | 4.5 | nan | 2.47 | 0.75 | 0.937 | -0.496743 | 0.3074078 | 47.4 | 5.24 | 8.54 | 32.67699 | 2.24 | 1.47 | 0.58 | 1.43 | 2.5299 | 150 | 0.2727962 | 1.804763 | 0.6476442 | 0.2801855 | -0.9283695 | 51.6 | 45.86677 | -34.7 | -2.729465 | -103.6998 | 13.9 | 300 | 10 | 10 | 5 | 95.904 | Rejection of pharmaceuticals and personal care products (PPCPs) and endocrine disrupting chemicals (EDCs) by low pressure reverse osmosis membranes
1268 | UTC60 | RO | Ketoprofen | 22071-15-4 | CC(C(=O)O)C1=CC=CC(C(=O)C2=CC=CC=C2)=C1 | 254.285 | 0.5362332 | 0.4199874 | -0.1159 | 3.613 | 1.198 | 1.75053e-09 | 3.98 | nan | 1.83 | 0.06 | 51 | -0.4807885 | 0.3101857 | 49.7 | 4.37 | 6.58 | 4.02173 | 1.65 | 2.26 | 0.55 | 0.89 | 1.9779 | 150 | 0.2727962 | 1.539565 | 0.2911302 | 0.8550553 | -0.9975271 | 51.6 | 45.86677 | -34.7 | -2.729465 | -103.6998 | 13.9 | 300 | 10 | 10 | 3 | 27.878 | Rejection of pharmaceuticals and personal care products (PPCPs) and endocrine disrupting chemicals (EDCs) by low pressure reverse osmosis membranes
1269 | UTC70 | RO | Ketoprofen | 22071-15-4 | CC(C(=O)O)C1=CC=CC(C(=O)C2=CC=CC=C2)=C1 | 254.285 | 0.5362332 | 0.4199874 | -0.1159 | 3.613 | 1.198 | 1.75053e-09 | 3.98 | nan | 1.83 | 0.06 | 51 | -0.4807885 | 0.3101857 | 49.7 | 4.37 | 6.58 | 1.840492 | 1.65 | 2.26 | 0.55 | 0.89 | 1.9779 | 65 | 0.1712175 | 2.452947 | 2.111054 | 0.9308464 | -1.015572 | 54.4 | 47.5044 | -15.88 | -1.177523 | -71.27872 | 66.1 | 300 | 10 | 10 | 3 | 90.0367 | Rejection of pharmaceuticals and personal care products (PPCPs) and endocrine disrupting chemicals (EDCs) by low pressure reverse osmosis membranes
1270 | UTC60 | RO | Ketoprofen | 22071-15-4 | CC(C(=O)O)C1=CC=CC(C(=O)C2=CC=CC=C2)=C1 | 254.285 | 0.5362332 | 0.4199874 | -0.5672 | 3.613 | 1.198 | 1.75053e-09 | 3.98 | nan | 1.83 | 0.06 | 51 | -0.4807885 | 0.3101857 | 49.7 | 4.37 | 6.58 | 19.68184 | 1.65 | 2.26 | 0.55 | 0.89 | 1.9779 | 150 | 0.2727962 | 1.539565 | 0.2911302 | 0.4647167 | -0.9975271 | 51.6 | 45.86677 | -34.7 | -2.729465 | -103.6998 | 13.9 | 300 | 10 | 10 | 4 | 50.528 | Rejection of pharmaceuticals and personal care products (PPCPs) and endocrine disrupting chemicals (EDCs) by low pressure reverse osmosis membranes
1271 | UTC60 | RO | Ketoprofen | 22071-15-4 | CC(C(=O)O)C1=CC=CC(C(=O)C2=CC=CC=C2)=C1 | 254.285 | 0.5362332 | 0.4199874 | -0.9291 | 3.613 | 1.198 | 1.75053e-09 | 3.98 | nan | 1.83 | 0.06 | 51 | -0.4807885 | 0.3101857 | 49.7 | 4.37 | 6.58 | 32.23977 | 1.65 | 2.26 | 0.55 | 0.89 | 1.9779 | 150 | 0.2727962 | 1.539565 | 0.2911302 | 0.2849961 | -0.9975271 | 51.6 | 45.86677 | -34.7 | -2.729465 | -103.6998 | 13.9 | 300 | 10 | 10 | 5 | 92.697 | Rejection of pharmaceuticals and personal care products (PPCPs) and endocrine disrupting chemicals (EDCs) by low pressure reverse osmosis membranes
1272 | UTC70 | RO | Ketoprofen | 22071-15-4 | CC(C(=O)O)C1=CC=CC(C(=O)C2=CC=CC=C2)=C1 | 254.285 | 0.5362332 | 0.4199874 | -0.9291 | 3.613 | 1.198 | 1.75053e-09 | 3.98 | nan | 1.83 | 0.06 | 51 | -0.4807885 | 0.3101857 | 49.7 | 4.37 | 6.58 | 14.754108 | 1.65 | 2.26 | 0.55 | 0.89 | 1.9779 | 65 | 0.1712175 | 2.452947 | 2.111054 | 0.5630075 | -1.015572 | 54.4 | 47.5044 | -15.88 | -1.177523 | -71.27872 | 66.1 | 300 | 10 | 10 | 5 | 96.5891 | Rejection of pharmaceuticals and personal care products (PPCPs) and endocrine disrupting chemicals (EDCs) by low pressure reverse osmosis membranes
1277 | UTC60 | RO | 2,4-dichlorophenol | 120-83-2 | OC1=CC=C(Cl)C=C1Cl | 163 | 0.4083038 | 0.3414697 | -0.2662 | 2.878 | 1.383 | 2.630936e-09 | 7.89 | nan | 3.06 | nan | 4500 | -0.5063938 | 0.1337734 | 47.8 | 3.64 | 4.58 | 9.23714 | 0.96 | 0.82 | 0.54 | 0.17 | 1.0199 | 150 | 0.2727962 | 1.251739 | 0.06337259 | 0.697917 | -0.9405155 | 51.6 | 45.86677 | -34.7 | -2.729465 | -103.6998 | 13.9 | 300 | 10 | 10 | 7 | 31.879 | Rejection of pharmaceuticals and personal care products (PPCPs) and endocrine disrupting chemicals (EDCs) by low pressure reverse osmosis membranes
1280 | UTC60 | RO | 17beta-Estradiol | 50-28-2 | C[C@]12CC[C@@H]3C4=CC=C(O)C=C4CC[C@H]3[C@@H]1CC[C@@H]2O | 272.4 | 0.5417195 | 0.433656 | 0 | 3.746 | nan | nan | 10.46 | nan | 4.01 | 4.01 | 3.6 | -0.507956 | 0.1153706 | 48.9 | 4.02 | 7.3 | 0 | 1.8 | 1.77 | 0.86 | 1.1 | 2.1988 | 150 | 0.2727962 | 1.58967 | 0.3477112 | 1 | -0.9736574 | 51.6 | 45.86677 | -34.7 | -2.729465 | -103.6998 | 13.9 | 300 | 10 | 1 | 7 | 55.989 | Rejection of pharmaceuticals and personal care products (PPCPs) and endocrine disrupting chemicals (EDCs) by low pressure reverse osmosis membranes
1284 | UTC60 | RO | Bisphenol A | 80-05-7 | CC(C)(C1=CC=C(O)C=C1)C1=CC=C(O)C=C1 | 228.291 | 0.5045652 | 0.39943 | 0 | 4.045 | 1.195 | 1.62371e-09 | 9.6 | nan | 3.32 | 3.32 | 300 | -0.5079666 | 0.1150959 | 46 | 4.53 | 5.62 | 0 | 1.61 | 1.49 | 1.01 | 0.91 | 1.8643 | 150 | 0.2727962 | 1.464207 | 0.2154879 | 1 | -0.8854497 | 51.6 | 45.86677 | -34.7 | -2.729465 | -103.6998 | 13.9 | 300 | 10 | 10 | 7 | 32.043 | Rejection of pharmaceuticals and personal care products (PPCPs) and endocrine disrupting chemicals (EDCs) by low pressure reverse osmosis membranes
1286 | UTC60 | RO | Triclosan | 3380-34-5 | OC1=CC(Cl)=CC=C1OC1=CC=C(Cl)C=C1Cl | 289.54 | 0.5226232 | 0.4461482 | -0.1726 | 4.982 | 1.55 | 7.351065e-06 | 7.9 | nan | 5.27 | 5.13 | 12 | -0.5042031 | 0.1687139 | 51.7 | 4.17 | 6.55 | 5.98922 | 1.73 | 1.55 | 0.47 | 0.45 | 1.8088 | 150 | 0.2727962 | 1.635464 | 0.403814 | 0.7919993 | -1.056374 | 51.6 | 45.86677 | -34.7 | -2.729465 | -103.6998 | 13.9 | 300 | 10 | 1 | 7 | 35.979 | Rejection of pharmaceuticals and personal care products (PPCPs) and endocrine disrupting chemicals (EDCs) by low pressure reverse osmosis membranes
1289 | UTC60 | RO | Nonylphenol | 25154-52-3 | CC(C)CCCC(C)CC1=CC=C(O)C=C1 | 220.356 | 0.5733167 | 0.3929075 | 0 | 5.74 | 0.95 | 6.455652e-06 | 10.25 | nan | 5.71 | 5.71 | 6.35 | -0.5076761 | 0.1182619 | 35.6 | 3.64 | 9.03 | 0 | 0.807 | 0.773 | 0.546 | 0.463 | 2.0432 | 150 | 0.2727962 | 1.440297 | 0.1938614 | 1 | -0.5436539 | 51.6 | 45.86677 | -34.7 | -2.729465 | -103.6998 | 13.9 | 300 | 10 | 1 | 6 | 39.916 | Rejection of pharmaceuticals and personal care products (PPCPs) and endocrine disrupting chemicals (EDCs) by low pressure reverse osmosis membranes
1290 | UTC60 | RO | Nonylphenol | 25154-52-3 | CC(C)CCCC(C)CC1=CC=C(O)C=C1 | 220.356 | 0.5733167 | 0.3929075 | -0.3356 | 5.74 | 0.95 | 6.455652e-06 | 10.25 | nan | 5.71 | 5.71 | 6.35 | -0.5076761 | 0.1182619 | 35.6 | 3.64 | 9.03 | 11.64532 | 0.807 | 0.773 | 0.546 | 0.463 | 2.0432 | 150 | 0.2727962 | 1.440297 | 0.1938614 | 0.6354516 | -0.5436539 | 51.6 | 45.86677 | -34.7 | -2.729465 | -103.6998 | 13.9 | 300 | 10 | 1 | 10 | 96.068 | Rejection of pharmaceuticals and personal care products (PPCPs) and endocrine disrupting chemicals (EDCs) by low pressure reverse osmosis membranes
1291 | UTC60 | RO | Indomethacin | 53-86-1 | COC1=CC=C2C(=C1)C(CC(=O)O)=C(C)N2C(=O)C1=CC=C(Cl)C=C1 | 357.79 | 0.6689514 | 0.4923326 | -1 | 3.53 | 1.38 | 1.790251e-09 | 4.5 | nan | 2.47 | 0.75 | 0.937 | -0.496743 | 0.3074078 | 47.4 | 5.24 | 8.54 | 34.7 | 2.24 | 1.47 | 0.58 | 1.43 | 2.5299 | 150 | 0.2727962 | 1.804763 | 0.6476442 | 0.2589628 | -0.9283695 | 51.6 | 45.86677 | -34.7 | -2.729465 | -103.6998 | 13.9 | 300 | 10 | 10 | 7 | 96.798 | Rejection of pharmaceuticals and personal care products (PPCPs) and endocrine disrupting chemicals (EDCs) by low pressure reverse osmosis membranes
1292 | UTC60 | RO | Naproxen | 22204-53-1 | COC1=CC=C2C=C([C@H](C)C(=O)O)C=CC2=C1 | 230.263 | 0.5349392 | 0.4010321 | -0.0606 | 2.986 | 1.24 | 7.377334e-06 | 4.84 | 2.74 | 2.24 | 0.45 | 15.9 | -0.4967451 | 0.3101857 | 47.4 | 3.92 | 7.3 | 2.10282 | 1.51 | 2.02 | 0.6 | 0.67 | 1.7821 | 150 | 0.2727962 | 1.47008 | 0.2209748 | 0.9213872 | -0.9283695 | 51.6 | 45.86677 | -34.7 | -2.729465 | -103.6998 | 13.9 | 300 | 10 | 10 | 3 | 18.433 | Rejection of pharmaceuticals and personal care products (PPCPs) and endocrine disrupting chemicals (EDCs) by low pressure reverse osmosis membranes
1293 | UTC70 | RO | Naproxen | 22204-53-1 | COC1=CC=C2C=C([C@H](C)C(=O)O)C=CC2=C1 | 230.263 | 0.5349392 | 0.4010321 | -0.0606 | 2.986 | 1.24 | 7.377334e-06 | 4.84 | 2.74 | 2.24 | 0.45 | 15.9 | -0.4967451 | 0.3101857 | 47.4 | 3.92 | 7.3 | 0.962328 | 1.51 | 2.02 | 0.6 | 0.67 | 1.7821 | 65 | 0.1712175 | 2.342238 | 1.801602 | 0.9632243 | -0.9451636 | 54.4 | 47.5044 | -15.88 | -1.177523 | -71.27872 | 66.1 | 300 | 10 | 1 | 3 | 88.9674 | Rejection of pharmaceuticals and personal care products (PPCPs) and endocrine disrupting chemicals (EDCs) by low pressure reverse osmosis membranes
1294 | UTC60 | RO | Naproxen | 22204-53-1 | COC1=CC=C2C=C([C@H](C)C(=O)O)C=CC2=C1 | 230.263 | 0.5349392 | 0.4010321 | -0.3921 | 2.986 | 1.24 | 7.377334e-06 | 4.84 | 2.74 | 2.24 | 0.45 | 15.9 | -0.4967451 | 0.3101857 | 47.4 | 3.92 | 7.3 | 13.60587 | 1.51 | 2.02 | 0.6 | 0.67 | 1.7821 | 150 | 0.2727962 | 1.47008 | 0.2209748 | 0.5887493 | -0.9283695 | 51.6 | 45.86677 | -34.7 | -2.729465 | -103.6998 | 13.9 | 300 | 10 | 10 | 4 | 50.528 | Rejection of pharmaceuticals and personal care products (PPCPs) and endocrine disrupting chemicals (EDCs) by low pressure reverse osmosis membranes
1296 | UTC60 | RO | Naproxen | 22204-53-1 | COC1=CC=C2C=C([C@H](C)C(=O)O)C=CC2=C1 | 230.263 | 0.5349392 | 0.4010321 | -0.8658 | 2.986 | 1.24 | 7.377334e-06 | 4.84 | 2.74 | 2.24 | 0.45 | 15.9 | -0.4967451 | 0.3101857 | 47.4 | 3.92 | 7.3 | 30.04326 | 1.51 | 2.02 | 0.6 | 0.67 | 1.7821 | 150 | 0.2727962 | 1.47008 | 0.2209748 | 0.3104424 | -0.9283695 | 51.6 | 45.86677 | -34.7 | -2.729465 | -103.6998 | 13.9 | 300 | 10 | 10 | 5 | 92.488 | Rejection of pharmaceuticals and personal care products (PPCPs) and endocrine disrupting chemicals (EDCs) by low pressure reverse osmosis membranes
1297 | UTC70 | RO | Naproxen | 22204-53-1 | COC1=CC=C2C=C([C@H](C)C(=O)O)C=CC2=C1 | 230.263 | 0.5349392 | 0.4010321 | -0.8658 | 2.986 | 1.24 | 7.377334e-06 | 4.84 | 2.74 | 2.24 | 0.45 | 15.9 | -0.4967451 | 0.3101857 | 47.4 | 3.92 | 7.3 | 13.748904 | 1.51 | 2.02 | 0.6 | 0.67 | 1.7821 | 65 | 0.1712175 | 2.342238 | 1.801602 | 0.5854796 | -0.9451636 | 54.4 | 47.5044 | -15.88 | -1.177523 | -71.27872 | 66.1 | 300 | 10 | 1 | 5 | 96.708 | Rejection of pharmaceuticals and personal care products (PPCPs) and endocrine disrupting chemicals (EDCs) by low pressure reverse osmosis membranes
1299 | UTC60 | RO | Gemfibrozil | 25812-30-0 | CC1=CC=C(C)C(OCCCC(C)(C)C(=O)O)=C1 | 250.338 | 0.6088982 | 0.4169408 | -1 | 4.39 | 1.04 | 1.499753e-09 | 4.5 | nan | 3.37 | 1.58 | 11 | -0.4933116 | 0.308564 | 37.9 | 4.99 | 7.43 | 34.7 | 0.81 | 1.41 | 0.55 | 0.8 | 2.1176 | 150 | 0.2727962 | 1.528397 | 0.279203 | 0.2589628 | -0.6231468 | 51.6 | 45.86677 | -34.7 | -2.729465 | -103.6998 | 13.9 | 300 | 10 | 10 | 7 | 96.022 | Rejection of pharmaceuticals and personal care products (PPCPs) and endocrine disrupting chemicals (EDCs) by low pressure reverse osmosis membranes
1303 | UTC60 | RO | Ketoprofen | 22071-15-4 | CC(C(=O)O)C1=CC=CC(C(=O)C2=CC=CC=C2)=C1 | 254.285 | 0.5362332 | 0.4199874 | -1 | 3.613 | 1.198 | 1.75053e-09 | 3.98 | nan | 1.83 | 0.06 | 51 | -0.4807885 | 0.3101857 | 49.7 | 4.37 | 6.58 | 34.7 | 1.65 | 2.26 | 0.55 | 0.89 | 1.9779 | 150 | 0.2727962 | 1.539565 | 0.2911302 | 0.2589628 | -0.9975271 | 51.6 | 45.86677 | -34.7 | -2.729465 | -103.6998 | 13.9 | 300 | 10 | 10 | 7 | 96.652 | Rejection of pharmaceuticals and personal care products (PPCPs) and endocrine disrupting chemicals (EDCs) by low pressure reverse osmosis membranes
1306 | Desal51HL | NF | Phenylalanine | 15099-85-1 | NC(CC(=O)O)CC1=CC=CC=C1 | 165.192 | 0.4492494 | 0.3435992 | 0.2276 | -1.184 | 1.24 | 9.004104e-06 | 2.2 | 9.08 | -1.45 | -1.46 | 26900 | -0.4800777 | 0.3203155 | 53.5 | 3.45 | 5.85 | -3.181848 | 1.011 | 1.392 | 0.768 | 1.279 | 1.4757 | 190 | 0.3111868 | 1.104157 | 0.01084871 | 1.131889 | -1.069605 | 46 | 42.78205 | -13.98 | -1.032951 | -34.40306 | 6 | 800 | 120 | 0.0330384 | 3 | 93 | Relation between membrane characteristics and performance in nanofiltration
1308 | Desal5DL | NF | Phenylalanine | 15099-85-1 | NC(CC(=O)O)CC1=CC=CC=C1 | 165.192 | 0.4492494 | 0.3435992 | 0.2276 | -1.184 | 1.24 | 9.004104e-06 | 2.2 | 9.08 | -1.45 | -1.46 | 26900 | -0.4800777 | 0.3203155 | 53.5 | 3.45 | 5.85 | -3.181848 | 1.011 | 1.392 | 0.768 | 1.279 | 1.4757 | 260 | 0.3705916 | 0.9271638 | 0.005305109 | 1.131889 | -1.069605 | 46 | 42.78205 | -13.98 | -1.032951 | -28.88834 | 6 | 800 | 120 | 0.0330384 | 3 | 39 | Relation between membrane characteristics and performance in nanofiltration
1309 | NTR7450 | NF | Phenylalanine | 15099-85-1 | NC(CC(=O)O)CC1=CC=CC=C1 | 165.192 | 0.4492494 | 0.3435992 | 0.2276 | -1.184 | 1.24 | 9.004104e-06 | 2.2 | 9.08 | -1.45 | -1.46 | 26900 | -0.4800777 | 0.3203155 | 53.5 | 3.45 | 5.85 | -3.77816 | 1.011 | 1.392 | 0.768 | 1.279 | 1.4757 | 310 | 0.408737 | 0.8406364 | 0.02539677 | 1.158476 | -1.214536 | 66 | 54.86466 | -16.6 | -1.232718 | -31.25781 | 9 | 800 | 120 | 0.0330384 | 3 | 46 | Relation between membrane characteristics and performance in nanofiltration
1310 | Desal51HL | NF | Phenylalanine | 15099-85-1 | NC(CC(=O)O)CC1=CC=CC=C1 | 165.192 | 0.4492494 | 0.3435992 | -0.7813 | -1.184 | 1.24 | 9.004104e-06 | 2.2 | 9.08 | -1.45 | -1.46 | 26900 | -0.4800777 | 0.3203155 | 53.5 | 3.45 | 5.85 | 10.922574 | 1.011 | 1.392 | 0.768 | 1.279 | 1.4757 | 190 | 0.3111868 | 1.104157 | 0.01084871 | 0.6535876 | -1.000621 | 35 | 37.55816 | -13.98 | -1.032951 | -34.40306 | 6 | 800 | 120 | 0.0330384 | 10 | 95 | Relation between membrane characteristics and performance in nanofiltration
1311 | UTC60 | RO | Naproxen | 22204-53-1 | COC1=CC=C2C=C([C@H](C)C(=O)O)C=CC2=C1 | 230.263 | 0.5349392 | 0.4010321 | -1 | 2.986 | 1.24 | 7.377334e-06 | 4.84 | 2.74 | 2.24 | 0.45 | 15.9 | -0.4967451 | 0.3101857 | 47.4 | 3.92 | 7.3 | 34.7 | 1.51 | 2.02 | 0.6 | 0.67 | 1.7821 | 150 | 0.2727962 | 1.47008 | 0.2209748 | 0.2589628 | -0.9283695 | 51.6 | 45.86677 | -34.7 | -2.729465 | -103.6998 | 13.9 | 300 | 10 | 10 | 7 | 96.862 | Rejection of pharmaceuticals and personal care products (PPCPs) and endocrine disrupting chemicals (EDCs) by low pressure reverse osmosis membranes
1312 | Desal5DL | NF | Phenylalanine | 15099-85-1 | NC(CC(=O)O)CC1=CC=CC=C1 | 165.192 | 0.4492494 | 0.3435992 | -0.7813 | -1.184 | 1.24 | 9.004104e-06 | 2.2 | 9.08 | -1.45 | -1.46 | 26900 | -0.4800777 | 0.3203155 | 53.5 | 3.45 | 5.85 | 10.922574 | 1.011 | 1.392 | 0.768 | 1.279 | 1.4757 | 260 | 0.3705916 | 0.9271638 | 0.005305109 | 0.6535876 | -1.076379 | 47 | 43.3133 | -13.98 | -1.032951 | -28.88834 | 6 | 800 | 120 | 0.0330384 | 10 | 84 | Relation between membrane characteristics and performance in nanofiltration
1313 | NTR7450 | NF | Phenylalanine | 15099-85-1 | NC(CC(=O)O)CC1=CC=CC=C1 | 165.192 | 0.4492494 | 0.3435992 | -0.7813 | -1.184 | 1.24 | 9.004104e-06 | 2.2 | 9.08 | -1.45 | -1.46 | 26900 | -0.4800777 | 0.3203155 | 53.5 | 3.45 | 5.85 | 12.96958 | 1.011 | 1.392 | 0.768 | 1.279 | 1.4757 | 310 | 0.408737 | 0.8406364 | 0.02539677 | 0.6035174 | -1.252429 | 71 | 58.27119 | -16.6 | -1.232718 | -31.25781 | 9 | 800 | 120 | 0.0330384 | 10 | 91 | Relation between membrane characteristics and performance in nanofiltration
1314 | SW30XLE | RO | Propanoic Acid | 79-09-4 | CCC(=O)O | 74.1 | 0.3145076 | 0.2365993 | -0.0173 | 0.477 | 0.993 | 1.275068e-05 | 4.88 | nan | -0.36 | -2.16 | 1000000 | -0.4812379 | 0.3025584 | 32.3 | 2.71 | 3.65 | 0.2595 | 0.23 | 0.65 | 0.61 | 0.44 | 0.6057 | 100 | 0.2176484 | 1.087071 | 0.007581372 | 0.989947 | -0.4343216 | 55 | 47.86305 | -15 | -1.110375 | -52.87531 | nan | 1550 | 10 | 2000 | 3 | 91.03 | A Path to Ultraselectivity: Support Layer Properties To Maximize Performance of Biomimetic Desalination Membranes
1315 | UTC60 | RO | Clofibric acid | 882-09-7 | CC(C)(OC1=CC=C(Cl)C=C1)C(=O)O | 214.65 | 0.4658326 | 0.3881392 | -1 | 2.899 | 1.265 | 2.422299e-09 | 3.12 | nan | 0.44 | -0.88 | 673.97 | -0.4783043 | 0.3469527 | 43.7 | 3.5 | 6.2 | 34.7 | 0.994 | 1.353 | 0.502 | 0.984 | 1.557 | 150 | 0.2727962 | 1.422818 | 0.1787748 | 0.2589628 | -0.8134951 | 51.6 | 45.86677 | -34.7 | -2.729465 | -103.6998 | 13.9 | 300 | 10 | 10 | 7 | 96.862 | Rejection of pharmaceuticals and personal care products (PPCPs) and endocrine disrupting chemicals (EDCs) by low pressure reverse osmosis membranes
1324 | UTC70 | RO | Gemfibrozil | 25812-30-0 | CC1=CC=C(C)C(OCCCC(C)(C)C(=O)O)=C1 | 250.338 | 0.6088982 | 0.4169408 | -1 | 4.39 | 1.04 | 1.499753e-09 | 4.5 | nan | 3.37 | 1.58 | 11 | -0.4933116 | 0.308564 | 37.9 | 4.99 | 7.43 | 15.88 | 0.81 | 1.41 | 0.55 | 0.8 | 2.1176 | 65 | 0.1712175 | 2.435153 | 2.059663 | 0.5388598 | -0.6344194 | 54.4 | 47.5044 | -15.88 | -1.177523 | -71.27872 | 66.1 | 300 | 10 | 10 | 7 | 97.6049 | Rejection of pharmaceuticals and personal care products (PPCPs) and endocrine disrupting chemicals (EDCs) by low pressure reverse osmosis membranes
1325 | Desal51HL | NF | Serine | 302-84-1 | NC(CO)C(=O)O | 105.093 | 0.3627396 | 0.2783815 | 0.2252 | -3.888 | 1.6 | 1.376286e-05 | 2.21 | 9.15 | -3.64 | -3.65 | 425000 | -0.4800214 | 0.3223711 | 72.2 | 3.06 | 4.3 | -3.148296 | 0.61 | 0.95 | 0.625 | 1.53 | 0.7857 | 190 | 0.3111868 | 0.8945801 | 0.01111336 | 1.130411 | -1.547812 | 46 | 42.78205 | -13.98 | -1.032951 | -34.40306 | 6 | 800 | 120 | 0.0210186 | 3 | 89 | Relation between membrane characteristics and performance in nanofiltration
1326 | Desal5DL | NF | Serine | 302-84-1 | NC(CO)C(=O)O | 105.093 | 0.3627396 | 0.2783815 | 0.2252 | -3.888 | 1.6 | 1.376286e-05 | 2.21 | 9.15 | -3.64 | -3.65 | 425000 | -0.4800214 | 0.3223711 | 72.2 | 3.06 | 4.3 | -3.148296 | 0.61 | 0.95 | 0.625 | 1.53 | 0.7857 | 260 | 0.3705916 | 0.7511814 | 0.06191069 | 1.130411 | -1.547812 | 46 | 42.78205 | -13.98 | -1.032951 | -28.88834 | 6 | 800 | 120 | 0.0210186 | 3 | 26 | Relation between membrane characteristics and performance in nanofiltration
1327 | UTC70 | RO | Ketoprofen | 22071-15-4 | CC(C(=O)O)C1=CC=CC(C(=O)C2=CC=CC=C2)=C1 | 254.285 | 0.5362332 | 0.4199874 | -1 | 3.613 | 1.198 | 1.75053e-09 | 3.98 | nan | 1.83 | 0.06 | 51 | -0.4807885 | 0.3101857 | 49.7 | 4.37 | 6.58 | 15.88 | 1.65 | 2.26 | 0.55 | 0.89 | 1.9779 | 65 | 0.1712175 | 2.452947 | 2.111054 | 0.5388598 | -1.015572 | 54.4 | 47.5044 | -15.88 | -1.177523 | -71.27872 | 66.1 | 300 | 10 | 10 | 7 | 97.201 | Rejection of pharmaceuticals and personal care products (PPCPs) and endocrine disrupting chemicals (EDCs) by low pressure reverse osmosis membranes
1328 | NTR7450 | NF | Serine | 302-84-1 | NC(CO)C(=O)O | 105.093 | 0.3627396 | 0.2783815 | 0.2252 | -3.888 | 1.6 | 1.376286e-05 | 2.21 | 9.15 | -3.64 | -3.65 | 425000 | -0.4800214 | 0.3223711 | 72.2 | 3.06 | 4.3 | -3.73832 | 0.61 | 0.95 | 0.625 | 1.53 | 0.7857 | 310 | 0.408737 | 0.6810775 | 0.1017116 | 1.156681 | -1.75754 | 66 | 54.86466 | -16.6 | -1.232718 | -31.25781 | 9 | 800 | 120 | 0.0210186 | 3 | 50 | Relation between membrane characteristics and performance in nanofiltration
1329 | Desal51HL | NF | Serine | 302-84-1 | NC(CO)C(=O)O | 105.093 | 0.3627396 | 0.2783815 | -0.9214 | -3.888 | 1.6 | 1.376286e-05 | 2.21 | 9.15 | -3.64 | -3.65 | 425000 | -0.4800214 | 0.3223711 | 72.2 | 3.06 | 4.3 | 12.881172 | 0.61 | 0.95 | 0.625 | 1.53 | 0.7857 | 190 | 0.3111868 | 0.8945801 | 0.01111336 | 0.6055984 | -1.447985 | 35 | 37.55816 | -13.98 | -1.032951 | -34.40306 | 6 | 800 | 120 | 0.0210186 | 10 | 89 | Relation between membrane characteristics and performance in nanofiltration
1330 | UTC70 | RO | Naproxen | 22204-53-1 | COC1=CC=C2C=C([C@H](C)C(=O)O)C=CC2=C1 | 230.263 | 0.5349392 | 0.4010321 | -1 | 2.986 | 1.24 | 7.377334e-06 | 4.84 | 2.74 | 2.24 | 0.45 | 15.9 | -0.4967451 | 0.3101857 | 47.4 | 3.92 | 7.3 | 15.88 | 1.51 | 2.02 | 0.6 | 0.67 | 1.7821 | 65 | 0.1712175 | 2.342238 | 1.801602 | 0.5388598 | -0.9451636 | 54.4 | 47.5044 | -15.88 | -1.177523 | -71.27872 | 66.1 | 300 | 10 | 1 | 7 | 97.2486 | Rejection of pharmaceuticals and personal care products (PPCPs) and endocrine disrupting chemicals (EDCs) by low pressure reverse osmosis membranes
1331 | Desal5DL | NF | Serine | 302-84-1 | NC(CO)C(=O)O | 105.093 | 0.3627396 | 0.2783815 | -0.9214 | -3.888 | 1.6 | 1.376286e-05 | 2.21 | 9.15 | -3.64 | -3.65 | 425000 | -0.4800214 | 0.3223711 | 72.2 | 3.06 | 4.3 | 12.881172 | 0.61 | 0.95 | 0.625 | 1.53 | 0.7857 | 260 | 0.3705916 | 0.7511814 | 0.06191069 | 0.6055984 | -1.557613 | 47 | 43.3133 | -13.98 | -1.032951 | -28.88834 | 6 | 800 | 120 | 0.0210186 | 10 | 52 | Relation between membrane characteristics and performance in nanofiltration
1332 | NTR7450 | NF | Serine | 302-84-1 | NC(CO)C(=O)O | 105.093 | 0.3627396 | 0.2783815 | -0.9214 | -3.888 | 1.6 | 1.376286e-05 | 2.21 | 9.15 | -3.64 | -3.65 | 425000 | -0.4800214 | 0.3223711 | 72.2 | 3.06 | 4.3 | 15.29524 | 0.61 | 0.95 | 0.625 | 1.53 | 0.7857 | 310 | 0.408737 | 0.6810775 | 0.1017116 | 0.5512694 | -1.812374 | 71 | 58.27119 | -16.6 | -1.232718 | -31.25781 | 9 | 800 | 120 | 0.0210186 | 10 | 39 | Relation between membrane characteristics and performance in nanofiltration
1333 | UTC70 | RO | Clofibric acid | 882-09-7 | CC(C)(OC1=CC=C(Cl)C=C1)C(=O)O | 214.65 | 0.4658326 | 0.3881392 | -1 | 2.899 | 1.265 | 2.422299e-09 | 3.12 | nan | 0.44 | -0.88 | 673.97 | -0.4783043 | 0.3469527 | 43.7 | 3.5 | 6.2 | 15.88 | 0.994 | 1.353 | 0.502 | 0.984 | 1.557 | 65 | 0.1712175 | 2.266937 | 1.605128 | 0.5388598 | -0.8282111 | 54.4 | 47.5044 | -15.88 | -1.177523 | -71.27872 | 66.1 | 300 | 10 | 10 | 7 | 97.2248 | Rejection of pharmaceuticals and personal care products (PPCPs) and endocrine disrupting chemicals (EDCs) by low pressure reverse osmosis membranes
1334 | UTC70 | RO | Carbamazepine | 298-46-4 | NC(=O)N1C2=CC=CC=C2C=CC2=CC=CC=C21 | 236.274 | 0.5079843 | 0.4058708 | 0 | 2.766 | 1.266 | 1.765055e-09 | 13.9 | nan | 2.28 | 2.28 | 18 | -0.3508838 | 0.3234222 | nan | 4.48 | 5.76 | 0 | 2.15 | 1.9 | 0.5 | 1.15 | 1.8106 | 65 | 0.1712175 | 2.370498 | 1.878265 | 1 | #VALUE! | 54.4 | 47.5044 | -15.88 | -1.177523 | -71.27872 | 66.1 | 300 | 10 | 10 | 7 | 92.024 | Rejection of pharmaceuticals and personal care products (PPCPs) and endocrine disrupting chemicals (EDCs) by low pressure reverse osmosis membranes
1335 | UTC70 | RO | N,N-Diethyl-meta-toluamide | 134-62-3 | CCN(CC)C(=O)C1=CC=CC(C)=C1 | 191.274 | 0.4898428 | 0.3678601 | 0 | 2.498 | 0.996 | 7.230077e-06 | nan | -1.37 | nan | nan | 912 | -0.3392064 | 0.2533397 | 35.9 | 4.06 | 5.91 | 0 | 0.96 | 1.4 | 0 | 1.02 | 1.6773 | 65 | 0.1712175 | 2.148496 | 1.319042 | 1 | -0.56419 | 54.4 | 47.5044 | -15.88 | -1.177523 | -71.27872 | 66.1 | 300 | 10 | 10 | 7 | 90.67 | Rejection of pharmaceuticals and personal care products (PPCPs) and endocrine disrupting chemicals (EDCs) by low pressure reverse osmosis membranes
1336 | UTC70 | RO | Crotamiton | 483-63-6 | C/C=C/C(=O)N(CC)C1=CC=CC=C1C | 203.285 | 0.5043759 | 0.3784358 | 0 | 3.088 | 1.014 | 1.638518e-09 | nan | 1.14 | 2.8 | 2.8 | 17.7 | -0.3089092 | 0.2501344 | 38.1 | 4.15 | 6.13 | 0 | 1.189 | 1.495 | 0.003 | 0.521 | 1.7752 | 65 | 0.1712175 | 2.210263 | 1.464737 | 1 | -0.6413394 | 54.4 | 47.5044 | -15.88 | -1.177523 | -71.27872 | 66.1 | 300 | 10 | 10 | 7 | 90.28 | Rejection of pharmaceuticals and personal care products (PPCPs) and endocrine disrupting chemicals (EDCs) by low pressure reverse osmosis membranes
1337 | UTC70 | RO | Diethyl phthalate | 84-66-2 | CCOC(=O)C1=CC=CC=C1C(=O)OCC | 222.24 | 0.5503726 | 0.3944674 | 0 | 2.694 | 1.12 | 1.893403e-09 | 7.84 | nan | nan | nan | 1.08 | -0.4623724 | 0.3384959 | 39.3 | 4.39 | 6.9 | 0 | 0.73 | 1.26 | 0 | 0.9 | 1.7106 | 65 | 0.1712175 | 2.303896 | 1.700145 | 1 | -0.6824828 | 54.4 | 47.5044 | -15.88 | -1.177523 | -71.27872 | 66.1 | 300 | 10 | 10 | 7 | 88 | Rejection of pharmaceuticals and personal care products (PPCPs) and endocrine disrupting chemicals (EDCs) by low pressure reverse osmosis membranes
1338 | UTC70 | RO | Phenacetine | 62-44-2 | CCOC1=CC=C(NC(C)=O)C=C1 | 179.219 | 0.4879037 | 0.3568822 | 0 | 1.41 | 1.21 | 8.449319e-06 | 14.57 | 2.4 | 1.58 | 1.58 | 766 | -0.4938874 | 0.2207474 | 39 | 3.45 | 6.9 | 0 | 0.94 | 1.48 | 0.48 | 0.86 | 1.4542 | 65 | 0.1712175 | 2.084379 | 1.175878 | 1 | -0.6722565 | 54.4 | 47.5044 | -15.88 | -1.177523 | -71.27872 | 66.1 | 300 | 10 | 10 | 7 | 86.02 | Rejection of pharmaceuticals and personal care products (PPCPs) and endocrine disrupting chemicals (EDCs) by low pressure reverse osmosis membranes
1339 | UTC60 | RO | Propyphenazone | 479-92-5 | CC1=C(C(C)C)C(=O)N(C2=CC=CC=C2)N1C | 230.311 | 0.518222 | 0.401071 | 0 | 2.346 | 1.081 | 6.793405e-06 | nan | 1.46 | nan | nan | nan | -0.2850644 | 0.2746006 | 38.5 | 4.29 | 6.26 | 0 | 1.001 | 0.937 | 0.003 | 0.241 | 1.9073 | 150 | 0.2727962 | 1.470222 | 0.2211089 | 1 | -0.6434844 | 51.6 | 45.86677 | -34.7 | -2.729465 | -103.6998 | 13.9 | 300 | 10 | 10 | 7 | 89.043 | Rejection of pharmaceuticals and personal care products (PPCPs) and endocrine disrupting chemicals (EDCs) by low pressure reverse osmosis membranes
1340 | UTC60 | RO | Crotamiton | 483-63-6 | C/C=C/C(=O)N(CC)C1=CC=CC=C1C | 203.285 | 0.5043759 | 0.3784358 | 0 | 3.088 | 1.014 | 1.638518e-09 | nan | 1.14 | 2.8 | 2.8 | 17.7 | -0.3089092 | 0.2501344 | 38.1 | 4.15 | 6.13 | 0 | 1.189 | 1.495 | 0.003 | 0.521 | 1.7752 | 150 | 0.2727962 | 1.387247 | 0.1499606 | 1 | -0.6299438 | 51.6 | 45.86677 | -34.7 | -2.729465 | -103.6998 | 13.9 | 300 | 10 | 10 | 7 | 78.957 | Rejection of pharmaceuticals and personal care products (PPCPs) and endocrine disrupting chemicals (EDCs) by low pressure reverse osmosis membranes
1341 | UTC60 | RO | N,N-Diethyl-meta-toluamide | 134-62-3 | CCN(CC)C(=O)C1=CC=CC(C)=C1 | 191.274 | 0.4898428 | 0.3678601 | 0 | 2.498 | 0.996 | 7.230077e-06 | nan | -1.37 | nan | nan | 912 | -0.3392064 | 0.2533397 | 35.9 | 4.06 | 5.91 | 0 | 0.96 | 1.4 | 0 | 1.02 | 1.6773 | 150 | 0.2727962 | 1.34848 | 0.1214381 | 1 | -0.5541652 | 51.6 | 45.86677 | -34.7 | -2.729465 | -103.6998 | 13.9 | 300 | 10 | 10 | 7 | 73.043 | Rejection of pharmaceuticals and personal care products (PPCPs) and endocrine disrupting chemicals (EDCs) by low pressure reverse osmosis membranes
1342 | UTC60 | RO | Carbamazepine | 298-46-4 | NC(=O)N1C2=CC=CC=C2C=CC2=CC=CC=C21 | 236.274 | 0.5079843 | 0.4058708 | 0 | 2.766 | 1.266 | 1.765055e-09 | 13.9 | nan | 2.28 | 2.28 | 18 | -0.3508838 | 0.3234222 | nan | 4.48 | 5.76 | 0 | 2.15 | 1.9 | 0.5 | 1.15 | 1.8106 | 150 | 0.2727962 | 1.487817 | 0.2379653 | 1 | #VALUE! | 51.6 | 45.86677 | -34.7 | -2.729465 | -103.6998 | 13.9 | 300 | 10 | 10 | 7 | 70.957 | Rejection of pharmaceuticals and personal care products (PPCPs) and endocrine disrupting chemicals (EDCs) by low pressure reverse osmosis membranes
1343 | UTC60 | RO | Diethyl phthalate | 84-66-2 | CCOC(=O)C1=CC=CC=C1C(=O)OCC | 222.24 | 0.5503726 | 0.3944674 | 0 | 2.694 | 1.12 | 1.893403e-09 | 7.84 | nan | nan | nan | 1.08 | -0.4623724 | 0.3384959 | 39.3 | 4.39 | 6.9 | 0 | 0.73 | 1.26 | 0 | 0.9 | 1.7106 | 150 | 0.2727962 | 1.446015 | 0.1989293 | 1 | -0.6703562 | 51.6 | 45.86677 | -34.7 | -2.729465 | -103.6998 | 13.9 | 300 | 10 | 10 | 7 | 52.87 | Rejection of pharmaceuticals and personal care products (PPCPs) and endocrine disrupting chemicals (EDCs) by low pressure reverse osmosis membranes
1344 | UTC60 | RO | Phenacetine | 62-44-2 | CCOC1=CC=C(NC(C)=O)C=C1 | 179.219 | 0.4879037 | 0.3568822 | 0 | 1.41 | 1.21 | 8.449319e-06 | 14.57 | 2.4 | 1.58 | 1.58 | 766 | -0.4938874 | 0.2207474 | 39 | 3.45 | 6.9 | 0 | 0.94 | 1.48 | 0.48 | 0.86 | 1.4542 | 150 | 0.2727962 | 1.308238 | 0.09501046 | 1 | -0.6603116 | 51.6 | 45.86677 | -34.7 | -2.729465 | -103.6998 | 13.9 | 300 | 10 | 10 | 7 | 19.13 | Rejection of pharmaceuticals and personal care products (PPCPs) and endocrine disrupting chemicals (EDCs) by low pressure reverse osmosis membranes
1348 | DK | NF | Linuron | 330-55-2 | CON(C)C(=O)NC1=CC=C(Cl)C(Cl)=C1 | 249.09 | 0.5043035 | 0.4159721 | 0 | 2.299 | 1.49 | 2.54595e-09 | 12.13 | nan | 3.2 | 3.2 | 75 | -0.3060098 | 0.3449823 | 49.3 | 3.98 | 6.39 | 0 | 1.46 | 1.22 | 0.33 | 0.8 | 1.6579 | 250 | 0.3625835 | 1.147245 | 0.0216811 | 1 | -0.9198053 | 40.6 | 40.07079 | -17.39 | -1.293559 | -36.97573 | 7.4 | 1000 | 10 | 11.6545 | 7 | 75.333 | Removal of phenyl-urea herbicides in ultrapure water by ultrafiltration and nanofiltration processes
1349 | DK | NF | Linuron | 330-55-2 | CON(C)C(=O)NC1=CC=C(Cl)C(Cl)=C1 | 249.09 | 0.5043035 | 0.4159721 | 0 | 2.299 | 1.49 | 2.54595e-09 | 12.13 | nan | 3.2 | 3.2 | 75 | -0.3060098 | 0.3449823 | 49.3 | 3.98 | 6.39 | 0 | 1.46 | 1.22 | 0.33 | 0.8 | 1.6579 | 250 | 0.3625835 | 1.147245 | 0.0216811 | 1 | -0.9198053 | 40.6 | 40.07079 | -17.39 | -1.293559 | -36.97573 | 7.4 | 2000 | 10 | 11.6545 | 7 | 89.81 | Removal of phenyl-urea herbicides in ultrapure water by ultrafiltration and nanofiltration processes
1350 | DK | NF | Linuron | 330-55-2 | CON(C)C(=O)NC1=CC=C(Cl)C(Cl)=C1 | 249.09 | 0.5043035 | 0.4159721 | 0 | 2.299 | 1.49 | 2.54595e-09 | 12.13 | nan | 3.2 | 3.2 | 75 | -0.3060098 | 0.3449823 | 49.3 | 3.98 | 6.39 | 0 | 1.46 | 1.22 | 0.33 | 0.8 | 1.6579 | 250 | 0.3625835 | 1.147245 | 0.0216811 | 1 | -0.9198053 | 40.6 | 40.07079 | -17.39 | -1.293559 | -36.97573 | 7.4 | 3500 | 10 | 11.6545 | 7 | 93.619 | Removal of phenyl-urea herbicides in ultrapure water by ultrafiltration and nanofiltration processes
1351 | DK | NF | Chlortoluron | 15545-48-9 | CC1=CC2=C(C=C1Cl)NC(=O)N2C | 212.68 | 0.5003409 | 0.3864773 | 0 | 2.442 | 1.218 | 2.213687e-09 | 14.43 | nan | 2.41 | 2.41 | 70 | -0.330653 | 0.3208174 | 1.586 | 3.93 | 6.37 | 0 | 1.11 | 1.5 | 0.47 | 0.81 | 1.6177 | 250 | 0.3625835 | 1.065899 | 0.004342643 | 1 | 1.333239 | 40.6 | 40.07079 | -17.39 | -1.293559 | -36.97573 | 7.4 | 1000 | 10 | 10.634 | 7 | 69.714 | Removal of phenyl-urea herbicides in ultrapure water by ultrafiltration and nanofiltration processes
1352 | DK | NF | Chlortoluron | 15545-48-9 | CC1=CC2=C(C=C1Cl)NC(=O)N2C | 212.68 | 0.5003409 | 0.3864773 | 0 | 2.442 | 1.218 | 2.213687e-09 | 14.43 | nan | 2.41 | 2.41 | 70 | -0.330653 | 0.3208174 | 1.586 | 3.93 | 6.37 | 0 | 1.11 | 1.5 | 0.47 | 0.81 | 1.6177 | 250 | 0.3625835 | 1.065899 | 0.004342643 | 1 | 1.333239 | 40.6 | 40.07079 | -17.39 | -1.293559 | -36.97573 | 7.4 | 2000 | 10 | 10.634 | 7 | 85.714 | Removal of phenyl-urea herbicides in ultrapure water by ultrafiltration and nanofiltration processes
1353 | DK | NF | Chlortoluron | 15545-48-9 | CC1=CC2=C(C=C1Cl)NC(=O)N2C | 212.68 | 0.5003409 | 0.3864773 | 0 | 2.442 | 1.218 | 2.213687e-09 | 14.43 | nan | 2.41 | 2.41 | 70 | -0.330653 | 0.3208174 | 1.586 | 3.93 | 6.37 | 0 | 1.11 | 1.5 | 0.47 | 0.81 | 1.6177 | 250 | 0.3625835 | 1.065899 | 0.004342643 | 1 | 1.333239 | 40.6 | 40.07079 | -17.39 | -1.293559 | -36.97573 | 7.4 | 3500 | 10 | 10.634 | 7 | 90.19 | Removal of phenyl-urea herbicides in ultrapure water by ultrafiltration and nanofiltration processes
1354 | DK | NF | Diuron | 330-54-1 | CN1C(=O)NC2=CC(Cl)=C(Cl)C=C21 | 233.09 | 0.5054206 | 0.403316 | 0 | 2.533 | 1.1786 | 1.96181e-09 | 13.55 | nan | 2.68 | 2.68 | 37.4 | -0.330653 | 0.3208175 | 48.1 | 3.93 | 6.5 | 0 | 1.28 | 1.6 | 0.57 | 0.7 | 1.5992 | 250 | 0.3625835 | 1.11234 | 0.01262022 | 1 | -0.886186 | 40.6 | 40.07079 | -17.39 | -1.293559 | -36.97573 | 7.4 | 1000 | 10 | 11.6545 | 7 | 61.81 | Removal of phenyl-urea herbicides in ultrapure water by ultrafiltration and nanofiltration processes
1355 | DK | NF | Diuron | 330-54-1 | CN1C(=O)NC2=CC(Cl)=C(Cl)C=C21 | 233.09 | 0.5054206 | 0.403316 | 0 | 2.533 | 1.1786 | 1.96181e-09 | 13.55 | nan | 2.68 | 2.68 | 37.4 | -0.330653 | 0.3208175 | 48.1 | 3.93 | 6.5 | 0 | 1.28 | 1.6 | 0.57 | 0.7 | 1.5992 | 250 | 0.3625835 | 1.11234 | 0.01262022 | 1 | -0.886186 | 40.6 | 40.07079 | -17.39 | -1.293559 | -36.97573 | 7.4 | 2000 | 10 | 11.6545 | 7 | 81.333 | Removal of phenyl-urea herbicides in ultrapure water by ultrafiltration and nanofiltration processes
1356 | DK | NF | Diuron | 330-54-1 | CN1C(=O)NC2=CC(Cl)=C(Cl)C=C21 | 233.09 | 0.5054206 | 0.403316 | 0 | 2.533 | 1.1786 | 1.96181e-09 | 13.55 | nan | 2.68 | 2.68 | 37.4 | -0.330653 | 0.3208175 | 48.1 | 3.93 | 6.5 | 0 | 1.28 | 1.6 | 0.57 | 0.7 | 1.5992 | 250 | 0.3625835 | 1.11234 | 0.01262022 | 1 | -0.886186 | 40.6 | 40.07079 | -17.39 | -1.293559 | -36.97573 | 7.4 | 3500 | 10 | 11.6545 | 7 | 86 | Removal of phenyl-urea herbicides in ultrapure water by ultrafiltration and nanofiltration processes
1358 | CK | RO | Linuron | 330-55-2 | CON(C)C(=O)NC1=CC=C(Cl)C(Cl)=C1 | 249.09 | 0.5043035 | 0.4159721 | 0 | 2.299 | 1.49 | 2.54595e-09 | 12.13 | nan | 3.2 | 3.2 | 75 | -0.3060098 | 0.3449823 | 49.3 | 3.98 | 6.39 | 0 | 1.46 | 1.22 | 0.33 | 0.8 | 1.6579 | 225 | 0.3419173 | 1.216587 | 0.04690984 | 1 | -1.002161 | 54.2 | 47.38544 | -11 | -0.8089702 | -24.52167 | nan | 1000 | 10 | 11.6545 | 7 | 60.549 | Removal of phenyl-urea herbicides in ultrapure water by ultrafiltration and nanofiltration processes
1359 | CK | RO | Chlortoluron | 15545-48-9 | CC1=CC2=C(C=C1Cl)NC(=O)N2C | 212.68 | 0.5003409 | 0.3864773 | 0 | 2.442 | 1.218 | 2.213687e-09 | 14.43 | nan | 2.41 | 2.41 | 70 | -0.330653 | 0.3208174 | 1.586 | 3.93 | 6.37 | 0 | 1.11 | 1.5 | 0.47 | 0.81 | 1.6177 | 225 | 0.3419173 | 1.130324 | 0.01698429 | 1 | 1.452613 | 54.2 | 47.38544 | -11 | -0.8089702 | -24.52167 | nan | 1000 | 10 | 10.634 | 7 | 16.392 | Removal of phenyl-urea herbicides in ultrapure water by ultrafiltration and nanofiltration processes
1360 | CK | RO | Diuron | 330-54-1 | CN1C(=O)NC2=CC(Cl)=C(Cl)C=C21 | 233.09 | 0.5054206 | 0.403316 | 0 | 2.533 | 1.1786 | 1.96181e-09 | 13.55 | nan | 2.68 | 2.68 | 37.4 | -0.330653 | 0.3208175 | 48.1 | 3.93 | 6.5 | 0 | 1.28 | 1.6 | 0.57 | 0.7 | 1.5992 | 225 | 0.3419173 | 1.179572 | 0.03224604 | 1 | -0.965532 | 54.2 | 47.38544 | -11 | -0.8089702 | -24.52167 | nan | 1000 | 10 | 10.31445 | 7 | 25.844 | Removal of phenyl-urea herbicides in ultrapure water by ultrafiltration and nanofiltration processes
1361 | NF270 | NF | Methylparaben | 99-76-3 | COC(=O)C1=CC=C(O)C=C1 | 152.149 | 0.4321909 | 0.3306953 | 0 | 1.673 | 1.1208 | 8.902999e-06 | 8.5 | nan | nan | nan | 3000 | -0.5079662 | 0.3373461 | 58 | 3.39 | 5.51 | 0 | 0.93 | 1.46 | 0.71 | 0.46 | 1.1313 | 340 | 0.4303177 | 0.7684911 | 0.05359638 | 1 | -1.198831 | 40.2 | 59.2 | -42.7 | -3.487669 | -84.00106 | 9 | 800 | 720 | 0.2 | 7 | 22 | A One-Step Rapid Assembly of Thin Film Coating Using Green Coordination Complexes for Enhanced Removal of Trace Organic Contaminants by Membranes
1362 | NF270 | NF | Ethylparaben | 120-47-8 | CCOC(=O)C1=CC=C(O)C=C1 | 166.176 | 0.4811985 | 0.3445502 | -0.0306 | 2.03 | 1.291 | 2.757883e-09 | 8.34 | nan | nan | nan | 885 | -0.5079662 | 0.3376118 | 44.2 | 4.02 | 5.76 | 1.30662 | 0.91 | 1.44 | 0.73 | 0.45 | 1.2722 | 340 | 0.4303177 | 0.8006879 | 0.0397253 | 0.9503982 | -0.8052326 | 40.2 | 59.2 | -42.7 | -3.487669 | -84.00106 | 9 | 800 | 720 | 0.2 | 7 | 20 | A One-Step Rapid Assembly of Thin Film Coating Using Green Coordination Complexes for Enhanced Removal of Trace Organic Contaminants by Membranes
1363 | NF270 | NF | Propylparaben | 94-13-3 | CCCOC(=O)C1=CC=C(O)C=C1 | 180.203 | 0.4929909 | 0.3577928 | -0.0307 | 2.552 | 1.063 | 7.791905e-06 | 8.5 | nan | nan | nan | 500 | -0.5079662 | 0.3376217 | 51.3 | 3.92 | 6.2 | 1.31089 | 0.9 | 1.45 | 0.74 | 0.43 | 1.4131 | 340 | 0.4303177 | 0.8314621 | 0.02840504 | 0.9502402 | -1.014384 | 40.2 | 59.2 | -42.7 | -3.487669 | -84.00106 | 9 | 800 | 720 | 0.2 | 7 | 21 | A One-Step Rapid Assembly of Thin Film Coating Using Green Coordination Complexes for Enhanced Removal of Trace Organic Contaminants by Membranes
1364 | NF270 | NF | Benzylparaben | 94-18-8 | O=C(OCC1=CC=CC=C1)C1=CC=C(O)C=C1 | 228.247 | 0.5336881 | 0.3993942 | -0.0309 | 3.398 | 1.224 | 2.200712e-09 | 8.2 | nan | 3.56 | nan | nan | -0.5079662 | 0.3379598 | 51.4 | 4.11 | 6.93 | 1.31943 | 1.46 | 1.95 | 0.69 | 0.56 | 1.7391 | 340 | 0.4303177 | 0.9281379 | 0.00516416 | 0.9499243 | -1.017223 | 40.2 | 59.2 | -42.7 | -3.487669 | -84.00106 | 9 | 800 | 720 | 0.2 | 7 | 19 | A One-Step Rapid Assembly of Thin Film Coating Using Green Coordination Complexes for Enhanced Removal of Trace Organic Contaminants by Membranes
1365 | NF270 | NF | Sulfadiazine | 68-35-9 | NC1=CC=C(S(=O)(=O)NC2=NC=CC=N2)C=C1 | 250.28 | 0.5265321 | 0.4168958 | -0.5058 | 0.387 | 1.52 | 7.929179e-06 | 6.36 | nan | -0.09 | -0.09 | 77 | -0.3987277 | 0.2637234 | 82.6 | 4.53 | 6.12 | 21.59766 | 2.08 | 2.55 | 0.65 | 1.37 | 1.7225 | 340 | 0.4303177 | 0.9688093 | 0.0009728571 | 0.431313 | -1.797969 | 40.2 | 59.2 | -42.7 | -3.487669 | -84.00106 | 9 | 800 | 720 | 0.2 | 7 | 81 | A One-Step Rapid Assembly of Thin Film Coating Using Green Coordination Complexes for Enhanced Removal of Trace Organic Contaminants by Membranes
1366 | NF270 | NF | Sulfamethoxazole | 723-46-6 | CC1=CC(NS(=O)(=O)C2=CC=C(N)C=C2)=NO1 | 253.28 | 0.5634891 | 0.4192141 | -0.8735 | 0.791 | 1.4895 | 7.777528e-06 | 1.6 | 5.7 | 0.56 | -0.56 | 610 | -0.3987277 | 0.2626377 | 70.9 | 5.4 | 5.88 | 37.29845 | 1.89 | 2.23 | 0.58 | 1.29 | 1.7244 | 340 | 0.4303177 | 0.9741967 | 0.0006658111 | 0.2340447 | -1.526106 | 40.2 | 59.2 | -42.7 | -3.487669 | -84.00106 | 9 | 800 | 720 | 0.2 | 7 | 82 | A One-Step Rapid Assembly of Thin Film Coating Using Green Coordination Complexes for Enhanced Removal of Trace Organic Contaminants by Membranes
1367 | NF270 | NF | Sulfamethazine | 57-68-1 | CC1=CC(C)=NC(NS(=O)(=O)C2=CC=C(N)C=C2)=N1 | 278.33 | 0.587333 | 0.4380243 | -0.5037 | 0.65 | 1.4655 | 7.278298e-06 | 2.65 | 7.65 | nan | nan | 1300 | -0.3987277 | 0.2637236 | 71.4 | 4.9 | 7.04 | 21.50799 | 2.13 | 2.53 | 0.59 | 1.53 | 2.0043 | 340 | 0.4303177 | 1.017909 | 0.000320738 | 0.4328215 | -1.538164 | 40.2 | 59.2 | -42.7 | -3.487669 | -84.00106 | 9 | 800 | 720 | 0.2 | 7 | 91 | A One-Step Rapid Assembly of Thin Film Coating Using Green Coordination Complexes for Enhanced Removal of Trace Organic Contaminants by Membranes
1368 | NF270 | NF | Trimethoprim | 738-70-5 | COC1=CC(CC2=CN=C(N)N=C2N)=CC(OC)=C1OC | 290.323 | 0.5877202 | 0.4467093 | 0.9345 | 1.284 | 1.252 | 6.45676e-06 | nan | 7.12 | -1.16 | -1.15 | 400 | -0.4927045 | 0.2214316 | 53.9 | 4.97 | 6.95 | -39.90315 | 1.89 | 2.5 | 0.21 | 1.69 | 2.1813 | 340 | 0.4303177 | 1.038092 | 0.001450995 | 4.728743 | -1.087313 | 40.2 | 59.2 | -42.7 | -3.487669 | -84.00106 | 9 | 800 | 720 | 0.2 | 7 | 75 | A One-Step Rapid Assembly of Thin Film Coating Using Green Coordination Complexes for Enhanced Removal of Trace Organic Contaminants by Membranes
1369 | NF270 | NF | Norfloxacin | 70458-96-7 | CCN1C=C(C(=O)O)C(=O)C2=CC(F)=C(N3CCNCC3)C=C21 | 319.336 | 0.6195999 | 0.4669571 | 0.0532 | -0.97 | 1.344 | 6.363144e-06 | 6.34 | 8.75 | -3.18 | -3 | 178000 | -0.477497 | 0.3407229 | 53.1 | 5.16 | 7.44 | -2.27164 | 1.98 | 2.5 | 0.05 | 2.39 | 2.2724 | 340 | 0.4303177 | 1.085145 | 0.007249662 | 1.092477 | -1.065064 | 40.2 | 59.2 | -42.7 | -3.487669 | -84.00106 | 9 | 800 | 720 | 0.2 | 7 | 95 | A One-Step Rapid Assembly of Thin Film Coating Using Green Coordination Complexes for Enhanced Removal of Trace Organic Contaminants by Membranes
1371 | XLE | RO | Methanol | 67-56-1 | CO | 32.042 | 0.2400833 | 0.1601629 | 0 | -0.519 | 0.81 | 1.865693e-05 | 15.3 | nan | -0.77 | -0.77 | 1000000 | -0.3996302 | 0.03194068 | 18.8 | 2.2 | 2.62 | 0 | 0.28 | 0.44 | 0.43 | 0.47 | 0.3082 | 96 | 0.2127554 | 0.7528031 | 0.06110632 | 1 | 0.1253832 | 65 | 41.81 | -33 | -2.577476 | -125.5604 | 60.2 | 860 | 10 | 2000 | 7 | 21 | A Path to Ultraselectivity: Support Layer Properties To Maximize Performance of Biomimetic Desalination Membranes
1372 | XLE | RO | Ethanol | 64-17-5 | CCO | 46.069 | 0.2778435 | 0.189649 | 0 | -0.162 | 0.789 | 3.641149e-09 | 15.9 | nan | -0.31 | -0.31 | 1000000 | -0.3966637 | 0.04022058 | 22.3 | 2.39 | 3.23 | 0 | 0.25 | 0.42 | 0.37 | 0.48 | 0.4491 | 96 | 0.2127554 | 0.8913944 | 0.01179517 | 1 | -0.02003741 | 65 | 41.81 | -33 | -2.577476 | -125.5604 | 60.2 | 860 | 10 | 2000 | 7 | 50.7 | A Path to Ultraselectivity: Support Layer Properties To Maximize Performance of Biomimetic Desalination Membranes
1373 | XLE | RO | Isopropanol | 67-63-0 | CC(C)O | 60.096 | 0.3148333 | 0.2146222 | 0 | 0.255 | 0.785 | 2.539645e-09 | 17.1 | nan | nan | nan | 1000000 | -0.3937069 | 0.04834761 | 22.6 | 2.95 | 3.36 | 0 | 0.21 | 0.36 | 0.33 | 0.56 | 0.59 | 96 | 0.2127554 | 1.008775 | 7.699595e-05 | 1 | -0.03195215 | 65 | 41.81 | -33 | -2.577476 | -125.5604 | 60.2 | 860 | 10 | 2000 | 7 | 93.9 | A Path to Ultraselectivity: Support Layer Properties To Maximize Performance of Biomimetic Desalination Membranes
1375 | XLE | RO | 1,4-Dioxane | 123-91-1 | C1COCCO1 | 88 | 0.3256778 | 0.256308 | 0 | -0.27 | 1.0337 | 2.831668e-09 | 14 | nan | -0.27 | -0.27 | 1000000 | -0.3766676 | 0.0701144 | 31.2 | 2.93 | 3.62 | 0 | 0.33 | 0.75 | 0 | 0.64 | 0.681 | 96 | 0.2127554 | 1.204708 | 0.04190526 | 1 | -0.3449864 | 65 | 41.81 | -33 | -2.577476 | -125.5604 | 60.2 | 860 | 10 | 200 | 7 | 96.5 | A Path to Ultraselectivity: Support Layer Properties To Maximize Performance of Biomimetic Desalination Membranes
1376 | XLE | RO | Glycerol | 56-81-5 | OCC(O)CO | 92.094 | 0.363095 | 0.2617901 | 0 | -1.839 | 1.261 | 4.345537e-09 | 14.4 | nan | -1.76 | -1.76 | 1000000 | -0.3935933 | 0.100047 | 61.9 | 3.01 | 4.38 | 0 | 0.51 | 0.72 | 0.64 | 1.21 | 0.7074 | 96 | 0.2127554 | 1.230475 | 0.05311865 | 1 | -1.203816 | 65 | 41.81 | -33 | -2.577476 | -125.5604 | 60.2 | 860 | 10 | 2000 | 7 | 97.9 | A Path to Ultraselectivity: Support Layer Properties To Maximize Performance of Biomimetic Desalination Membranes
1377 | XLE | RO | 2-Butanol | 78-92-2 | CCC(C)O | 74.1 | 0.344533 | 0.2365993 | 0 | 0.77 | 0.8063 | 2.512163e-09 | 17.6 | nan | 0.61 | 0.61 | 181000 | -0.3934301 | 0.0509039 | 24.3 | 2.99 | 3.97 | 0 | 0.22 | 0.36 | 0.33 | 0.56 | 0.7309 | 96 | 0.2127554 | 1.112072 | 0.01256011 | 1 | -0.0980242 | 65 | 41.81 | -33 | -2.577476 | -125.5604 | 60.2 | 860 | 10 | 2000 | 7 | 97.2 | A Path to Ultraselectivity: Support Layer Properties To Maximize Performance of Biomimetic Desalination Membranes
1378 | XLE | RO | 1-Butanol | 71-36-3 | CCCCO | 74.1 | 0.3558342 | 0.2365993 | 0 | 0.84 | 0.8098 | 2.961955e-09 | 16.1 | nan | 0.88 | 0.88 | 68000 | -0.3963768 | 0.04304228 | 26 | 2.82 | 4.49 | 0 | 0.22 | 0.42 | 0.37 | 0.48 | 0.7309 | 96 | 0.2127554 | 1.112072 | 0.01256011 | 1 | -0.1618228 | 65 | 41.81 | -33 | -2.577476 | -125.5604 | 60.2 | 860 | 10 | 2000 | 7 | 87.8 | A Path to Ultraselectivity: Support Layer Properties To Maximize Performance of Biomimetic Desalination Membranes
1379 | XLE | RO | 4-Hydroxybenzoic Acid | 99-96-7 | O=C(O)C1=CC=C(O)C=C1 | 138.12 | 0.428153 | 0.3161371 | -0.9997 | 1.327 | 1.46 | 3.719476e-09 | 4.54 | nan | 0.51 | -1.15 | 5000 | -0.5079662 | 0.3351829 | 64.4 | 3.63 | 5.05 | 32.9901 | 0.93 | 0.9 | 0.81 | 0.56 | 0.9904 | 96 | 0.2127554 | 1.485918 | 0.2361164 | 0.2767905 | -1.263019 | 65 | 41.81 | -33 | -2.577476 | -125.5604 | 60.2 | 860 | 10 | 20 | 7 | 99.3 | A Path to Ultraselectivity: Support Layer Properties To Maximize Performance of Biomimetic Desalination Membranes
1380 | UTC60 | RO | Triclosan | 3380-34-5 | OC1=CC(Cl)=CC=C1OC1=CC=C(Cl)C=C1Cl | 289.54 | 0.5226232 | 0.4461482 | -0.9952 | 4.982 | 1.55 | 7.351065e-06 | 7.9 | nan | 5.27 | 5.13 | 12 | -0.5042031 | 0.1687139 | 51.7 | 4.17 | 6.55 | 34.53344 | 1.73 | 1.55 | 0.47 | 0.45 | 1.8088 | 150 | 0.2727962 | 1.635464 | 0.403814 | 0.2606477 | -1.056374 | 51.6 | 45.86677 | -34.7 | -2.729465 | -103.6998 | 13.9 | 300 | 10 | 1 | 10 | 93.772 | Rejection of pharmaceuticals and personal care products (PPCPs) and endocrine disrupting chemicals (EDCs) by low pressure reverse osmosis membranes
1381 | XLE | RO | Cinnamic Acid | 621-82-9 | O=C(O)/C=C/C1=CC=CC=C1 | 148.161 | 0.4429549 | 0.3266326 | -0.9979 | 2.136 | 1.184 | 2.860152e-09 | 4.34 | nan | 1.13 | -0.66 | 546 | -0.4780736 | 0.3278212 | 49.7 | 3.51 | 5.59 | 32.9307 | 0.973 | 1.281 | 0.591 | 0.797 | 1.192 | 96 | 0.2127554 | 1.53525 | 0.2864923 | 0.2774314 | -0.8960194 | 65 | 41.81 | -33 | -2.577476 | -125.5604 | 60.2 | 860 | 10 | 20 | 7 | 99 | A Path to Ultraselectivity: Support Layer Properties To Maximize Performance of Biomimetic Desalination Membranes
1382 | Desal51HL | NF | Tryptophane | 73-22-3 | N[C@@H](CC1=CNC2=CC=CC=C12)C(=O)O | 204.229 | 0.5056105 | 0.3792527 | 0.2592 | -1.085 | 1.362 | 8.387195e-06 | 2.38 | 9.39 | -1.06 | -1.06 | 13400 | -0.4800777 | 0.3203169 | 71.1 | 4.11 | 6.22 | -3.623616 | 1.61 | 1.686 | 0.895 | 1.582 | 1.5648 | 190 | 0.3111868 | 1.21873 | 0.04784273 | 1.151526 | -1.521539 | 46 | 42.78205 | -13.98 | -1.032951 | -34.40306 | 6 | 800 | 120 | 0.0408458 | 3 | 95 | Relation between membrane characteristics and performance in nanofiltration
1383 | XLE | RO | Glucose | 5996-10-1 | O.OC[C@H]1O[C@H](O)[C@H](O)[C@@H](O)[C@@H]1O | 180.156 | 0.4391822 | 0.3577494 | 0 | -2.933 | 1.544 | 2.782586e-09 | 12.45 | nan | -3.24 | -3.24 | 1000000 | -0.3935791 | 0.1507548 | 81.7 | 4.01 | 4.81 | 0 | 1.056 | 1.631 | 1.194 | 1.995 | 1.1976 | 96 | 0.2127554 | 1.681506 | 0.4644503 | 1 | -1.644585 | 65 | 41.81 | -33 | -2.577476 | -125.5604 | 60.2 | 860 | 10 | 2000 | 7 | 99.4 | A Path to Ultraselectivity: Support Layer Properties To Maximize Performance of Biomimetic Desalination Membranes
1384 | XLE | RO | Thymol | 89-83-8 | CC1=CC=C(C(C)C)C(O)=C1 | 150.221 | 0.4411576 | 0.3287384 | 0 | 3.428 | 0.9699 | 8.22581e-06 | 10.62 | nan | 3.3 | 3.3 | 980 | -0.5076548 | 0.118789 | 34.9 | 3.7 | 5.26 | 0 | 0.82 | 0.8 | 0.43 | 0.44 | 1.3387 | 96 | 0.2127554 | 1.545147 | 0.2971857 | 1 | -0.4661453 | 65 | 41.81 | -33 | -2.577476 | -125.5604 | 60.2 | 860 | 10 | 20 | 7 | 99.1 | A Path to Ultraselectivity: Support Layer Properties To Maximize Performance of Biomimetic Desalination Membranes
1385 | Desal5DL | NF | Tryptophane | 73-22-3 | N[C@@H](CC1=CNC2=CC=CC=C12)C(=O)O | 204.229 | 0.5056105 | 0.3792527 | 0.2592 | -1.085 | 1.362 | 8.387195e-06 | 2.38 | 9.39 | -1.06 | -1.06 | 13400 | -0.4800777 | 0.3203169 | 71.1 | 4.11 | 6.22 | -3.623616 | 1.61 | 1.686 | 0.895 | 1.582 | 1.5648 | 260 | 0.3705916 | 1.023371 | 0.0005461958 | 1.151526 | -1.521539 | 46 | 42.78205 | -13.98 | -1.032951 | -28.88834 | 6 | 800 | 120 | 0.0408458 | 3 | 36 | Relation between membrane characteristics and performance in nanofiltration
1386 | SW30XLE | RO | Methanol | 67-56-1 | CO | 32.042 | 0.2400833 | 0.1601629 | 0 | -0.519 | 0.81 | 1.865693e-05 | 15.3 | nan | -0.77 | -0.77 | 1000000 | -0.3996302 | 0.03194068 | 18.8 | 2.2 | 2.62 | 0 | 0.28 | 0.44 | 0.43 | 0.47 | 0.3082 | 100 | 0.2176484 | 0.7358791 | 0.06975986 | 1 | 0.1426598 | 55 | 47.86305 | -15 | -1.110375 | -52.87531 | nan | 1550 | 10 | 2000 | 7 | 20 | A Path to Ultraselectivity: Support Layer Properties To Maximize Performance of Biomimetic Desalination Membranes
1387 | SW30XLE | RO | Ethanol | 64-17-5 | CCO | 46.069 | 0.2778435 | 0.189649 | 0 | -0.162 | 0.789 | 3.641149e-09 | 15.9 | nan | -0.31 | -0.31 | 1000000 | -0.3966637 | 0.04022058 | 22.3 | 2.39 | 3.23 | 0 | 0.25 | 0.42 | 0.37 | 0.48 | 0.4491 | 100 | 0.2176484 | 0.8713547 | 0.0165496 | 1 | -0.02279838 | 55 | 47.86305 | -15 | -1.110375 | -52.87531 | nan | 1550 | 10 | 2000 | 7 | 68.7 | A Path to Ultraselectivity: Support Layer Properties To Maximize Performance of Biomimetic Desalination Membranes
1388 | SW30XLE | RO | Urea | 57-13-6 | CC(C)=O.N.N | 60.056 | 0.3025773 | 0.2145557 | 0 | -1.364 | 1.323 | 1.717841e-05 | 0.1 | nan | -3.72 | -3.75 | 545000 | -0.3518462 | 0.3090564 | 55.3 | 2.87 | 3.19 | 0 | 0.5 | 1.49 | 0.83 | 0.84 | 0.4648 | 100 | 0.2176484 | 0.9857907 | 0.0002019055 | 1 | -1.185019 | 55 | 47.86305 | -15 | -1.110375 | -52.87531 | nan | 1550 | 10 | 2000 | 7 | 73.8 | A Path to Ultraselectivity: Support Layer Properties To Maximize Performance of Biomimetic Desalination Membranes
1389 | NTR7450 | NF | Tryptophane | 73-22-3 | N[C@@H](CC1=CNC2=CC=CC=C12)C(=O)O | 204.229 | 0.5056105 | 0.3792527 | 0.2592 | -1.085 | 1.362 | 8.387195e-06 | 2.38 | 9.39 | -1.06 | -1.06 | 13400 | -0.4800777 | 0.3203169 | 71.1 | 4.11 | 6.22 | -4.30272 | 1.61 | 1.686 | 0.895 | 1.582 | 1.5648 | 310 | 0.408737 | 0.9278649 | 0.005203479 | 1.18238 | -1.727707 | 66 | 54.86466 | -16.6 | -1.232718 | -31.25781 | 9 | 800 | 120 | 0.0408458 | 3 | 45 | Relation between membrane characteristics and performance in nanofiltration
1390 | SW30XLE | RO | 1,2-ethanediol | 107-21-1 | OCCO | 62.07 | 0.3122499 | 0.2178749 | 0 | -1.209 | 1.1135 | 5.001299e-09 | 15.1 | nan | -1.36 | -1.36 | 1000000 | -0.3939905 | 0.06622664 | 43.4 | 2.6 | 3.75 | 0 | 0.4 | 0.9 | 0.58 | 0.78 | 0.5078 | 100 | 0.2176484 | 1.001041 | 1.082938e-06 | 1 | -0.8216667 | 55 | 47.86305 | -15 | -1.110375 | -52.87531 | nan | 1550 | 10 | 2000 | 7 | 85.6 | A Path to Ultraselectivity: Support Layer Properties To Maximize Performance of Biomimetic Desalination Membranes
1391 | SW30XLE | RO | 1-Butanol | 71-36-3 | CCCCO | 74.1 | 0.3558342 | 0.2365993 | 0 | 0.84 | 0.8098 | 2.961955e-09 | 16.1 | nan | 0.88 | 0.88 | 68000 | -0.3963768 | 0.04304228 | 26 | 2.82 | 4.49 | 0 | 0.22 | 0.42 | 0.37 | 0.48 | 0.7309 | 100 | 0.2176484 | 1.087071 | 0.007581372 | 1 | -0.1841204 | 55 | 47.86305 | -15 | -1.110375 | -52.87531 | nan | 1550 | 10 | 2000 | 7 | 90.5 | A Path to Ultraselectivity: Support Layer Properties To Maximize Performance of Biomimetic Desalination Membranes
1392 | Desal51HL | NF | Tryptophane | 73-22-3 | N[C@@H](CC1=CNC2=CC=CC=C12)C(=O)O | 204.229 | 0.5056105 | 0.3792527 | -0.8007 | -1.085 | 1.362 | 8.387195e-06 | 2.38 | 9.39 | -1.06 | -1.06 | 13400 | -0.4800777 | 0.3203169 | 71.1 | 4.11 | 6.22 | 11.193786 | 1.61 | 1.686 | 0.895 | 1.582 | 1.5648 | 190 | 0.3111868 | 1.21873 | 0.04784273 | 0.6467221 | -1.423407 | 35 | 37.55816 | -13.98 | -1.032951 | -34.40306 | 6 | 800 | 120 | 0.0408458 | 10 | 96 | Relation between membrane characteristics and performance in nanofiltration
1393 | SW30XLE | RO | 1,3-Propandiol | 504-63-2 | OCCCO | 76.095 | 0.3415831 | 0.2395428 | 0 | -1.04 | 1.04 | 4.22315e-09 | 14.8 | nan | -1.04 | -1.04 | 1000000 | -0.3962865 | 0.04523824 | 41 | 2.67 | 4.37 | 0 | 0.37 | 0.771 | 0.693 | 0.686 | 0.6487 | 100 | 0.2176484 | 1.100595 | 0.01011943 | 1 | -0.7425569 | 55 | 47.86305 | -15 | -1.110375 | -52.87531 | nan | 1550 | 10 | 2000 | 7 | 96.5 | A Path to Ultraselectivity: Support Layer Properties To Maximize Performance of Biomimetic Desalination Membranes
1394 | SW30XLE | RO | 1,4-Dioxane | 123-91-1 | C1COCCO1 | 88 | 0.3256778 | 0.256308 | 0 | -0.27 | 1.0337 | 2.831668e-09 | 14 | nan | -0.27 | -0.27 | 1000000 | -0.3766676 | 0.0701144 | 31.2 | 2.93 | 3.62 | 0 | 0.33 | 0.75 | 0 | 0.64 | 0.681 | 100 | 0.2176484 | 1.177624 | 0.03155041 | 1 | -0.3925223 | 55 | 47.86305 | -15 | -1.110375 | -52.87531 | nan | 1550 | 10 | 200 | 7 | 98.4 | A Path to Ultraselectivity: Support Layer Properties To Maximize Performance of Biomimetic Desalination Membranes
1395 | SW30XLE | RO | Glycerol | 56-81-5 | OCC(O)CO | 92.094 | 0.363095 | 0.2617901 | 0 | -1.839 | 1.261 | 4.345537e-09 | 14.4 | nan | -1.76 | -1.76 | 1000000 | -0.3935933 | 0.100047 | 61.9 | 3.01 | 4.38 | 0 | 0.51 | 0.72 | 0.64 | 1.21 | 0.7074 | 100 | 0.2176484 | 1.202812 | 0.04113277 | 1 | -1.36969 | 55 | 47.86305 | -15 | -1.110375 | -52.87531 | nan | 1550 | 10 | 2000 | 7 | 99.2 | A Path to Ultraselectivity: Support Layer Properties To Maximize Performance of Biomimetic Desalination Membranes
1396 | SW30XLE | RO | 1-Butanol | 71-36-3 | CCCCO | 74.1 | 0.3558342 | 0.2365993 | 0 | 0.84 | 0.8098 | 2.961955e-09 | 16.1 | nan | 0.88 | 0.88 | 68000 | -0.3963768 | 0.04304228 | 26 | 2.82 | 4.49 | 0 | 0.22 | 0.42 | 0.37 | 0.48 | 0.7309 | 100 | 0.2176484 | 1.087071 | 0.007581372 | 1 | -0.1841204 | 55 | 47.86305 | -15 | -1.110375 | -52.87531 | nan | 1550 | 10 | 2000 | 7 | 94.7 | A Path to Ultraselectivity: Support Layer Properties To Maximize Performance of Biomimetic Desalination Membranes
1397 | Desal5DL | NF | Tryptophane | 73-22-3 | N[C@@H](CC1=CNC2=CC=CC=C12)C(=O)O | 204.229 | 0.5056105 | 0.3792527 | -0.8007 | -1.085 | 1.362 | 8.387195e-06 | 2.38 | 9.39 | -1.06 | -1.06 | 13400 | -0.4800777 | 0.3203169 | 71.1 | 4.11 | 6.22 | 11.193786 | 1.61 | 1.686 | 0.895 | 1.582 | 1.5648 | 260 | 0.3705916 | 1.023371 | 0.0005461958 | 0.6467221 | -1.531174 | 47 | 43.3133 | -13.98 | -1.032951 | -28.88834 | 6 | 800 | 120 | 0.0408458 | 10 | 91 | Relation between membrane characteristics and performance in nanofiltration
1398 | SW30XLE | RO | 1,4-Butanediol | 110-63-4 | OCCCCO | 90.122 | 0.3685241 | 0.2591661 | 0 | -0.631 | 1.0171 | 3.943051e-09 | 14.5 | nan | -0.83 | -0.83 | 1000000 | -0.396375 | 0.04313701 | 39.6 | 2.7 | 5.03 | 0 | 0.4 | 0.93 | 0.72 | 0.9 | 0.7896 | 100 | 0.2176484 | 1.190756 | 0.03638788 | 1 | -0.6953372 | 55 | 47.86305 | -15 | -1.110375 | -52.87531 | nan | 1550 | 10 | 2000 | 7 | 98 | A Path to Ultraselectivity: Support Layer Properties To Maximize Performance of Biomimetic Desalination Membranes
1399 | SW30XLE | RO | Erythritol | 149-32-6 | OC[C@H](O)[C@H](O)CO | 122.1 | 0.3982361 | 0.298509 | 0 | -2.469 | 1.44 | 4.034255e-09 | 13.903 | nan | -2.29 | -2.29 | 610000 | -0.3935794 | 0.1051235 | 77.2 | 3.36 | 4.72 | 0 | 0.79 | 1.5 | 1.65 | 1.42 | 0.907 | 100 | 0.2176484 | 1.37152 | 0.1380268 | 1 | -1.76309 | 55 | 47.86305 | -15 | -1.110375 | -52.87531 | nan | 1550 | 10 | 2000 | 7 | 99.6 | A Path to Ultraselectivity: Support Layer Properties To Maximize Performance of Biomimetic Desalination Membranes
1400 | SW30XLE | RO | 1,5-Pentanediol | 111-29-5 | OCCCCCO | 104.149 | 0.4048 | 0.277215 | 0 | -0.187 | 0.9939 | 3.566738e-09 | 14.83 | nan | -0.1 | -0.1 | 1000000 | -0.3963766 | 0.04305386 | 38.6 | 2.89 | 5.67 | 0 | 0.39 | 0.9 | 0.72 | 0.92 | 0.9305 | 100 | 0.2176484 | 1.273683 | 0.07490219 | 1 | -0.6610957 | 55 | 47.86305 | -15 | -1.110375 | -52.87531 | nan | 1550 | 10 | 2000 | 7 | 98.7 | A Path to Ultraselectivity: Support Layer Properties To Maximize Performance of Biomimetic Desalination Membranes
1401 | SW30XLE | RO | 4-Hydroxybenzoic Acid | 99-96-7 | O=C(O)C1=CC=C(O)C=C1 | 138.12 | 0.428153 | 0.3161371 | -0.9997 | 1.327 | 1.46 | 3.719476e-09 | 4.54 | nan | 0.51 | -1.15 | 5000 | -0.5079662 | 0.3351829 | 64.4 | 3.63 | 5.05 | 14.9955 | 0.93 | 0.9 | 0.81 | 0.56 | 0.9904 | 100 | 0.2176484 | 1.452513 | 0.2047678 | 0.5577407 | -1.437051 | 55 | 47.86305 | -15 | -1.110375 | -52.87531 | nan | 1550 | 10 | 20 | 7 | 99.2 | A Path to Ultraselectivity: Support Layer Properties To Maximize Performance of Biomimetic Desalination Membranes
1402 | NTR7450 | NF | Tryptophane | 73-22-3 | N[C@@H](CC1=CNC2=CC=CC=C12)C(=O)O | 204.229 | 0.5056105 | 0.3792527 | -0.8007 | -1.085 | 1.362 | 8.387195e-06 | 2.38 | 9.39 | -1.06 | -1.06 | 13400 | -0.4800777 | 0.3203169 | 71.1 | 4.11 | 6.22 | 13.29162 | 1.61 | 1.686 | 0.895 | 1.582 | 1.5648 | 310 | 0.408737 | 0.9278649 | 0.005203479 | 0.5959972 | -1.78161 | 71 | 58.27119 | -16.6 | -1.232718 | -31.25781 | 9 | 800 | 120 | 0.0408458 | 10 | 91 | Relation between membrane characteristics and performance in nanofiltration
1403 | SW30XLE | RO | Xylitol | 87-99-0 | OC[C@H](O)[C@@H](O)[C@H](O)CO | 152.146 | 0.417811 | 0.3306923 | 0 | -3.1 | 1.35 | 9.954624e-06 | 11.3 | nan | -2.56 | -2.56 | 1000000 | -0.3935791 | 0.110198 | 1.57 | 3.37 | 5.18 | 0 | 1.04 | 1.77 | 0.54 | 1.43 | 1.1066 | 100 | 0.2176484 | 1.519388 | 0.2697636 | 1 | 1.462802 | 55 | 47.86305 | -15 | -1.110375 | -52.87531 | nan | 1550 | 10 | 2000 | 7 | 99.7 | A Path to Ultraselectivity: Support Layer Properties To Maximize Performance of Biomimetic Desalination Membranes
1404 | SW30XLE | RO | Cinnamic Acid | 621-82-9 | O=C(O)/C=C/C1=CC=CC=C1 | 148.161 | 0.4429549 | 0.3266326 | -0.9979 | 2.136 | 1.184 | 2.860152e-09 | 4.34 | nan | 1.13 | -0.66 | 546 | -0.4780736 | 0.3278212 | 49.7 | 3.51 | 5.59 | 14.9685 | 0.973 | 1.281 | 0.591 | 0.797 | 1.192 | 100 | 0.2176484 | 1.500735 | 0.2507359 | 0.5583273 | -1.019482 | 55 | 47.86305 | -15 | -1.110375 | -52.87531 | nan | 1550 | 10 | 20 | 7 | 98.9 | A Path to Ultraselectivity: Support Layer Properties To Maximize Performance of Biomimetic Desalination Membranes
1405 | XLE | RO | Thymol | 89-83-8 | CC1=CC=C(C(C)C)C(O)=C1 | 150.221 | 0.4411576 | 0.3287384 | 0 | 3.428 | 0.9699 | 8.22581e-06 | 10.62 | nan | 3.3 | 3.3 | 980 | -0.5076548 | 0.118789 | 34.9 | 3.7 | 5.26 | 0 | 0.82 | 0.8 | 0.43 | 0.44 | 1.3387 | 96 | 0.2127554 | 1.545147 | 0.2971857 | 1 | -0.4661453 | 66.3 | 41.81 | -33 | -2.577476 | -125.5604 | 60.2 | 860 | 10 | 20 | 3 | 98.9 | A Path to Ultraselectivity: Support Layer Properties To Maximize Performance of Biomimetic Desalination Membranes
1406 | SW30XLE | RO | Glucose | 5996-10-1 | O.OC[C@H]1O[C@H](O)[C@H](O)[C@@H](O)[C@@H]1O | 180.156 | 0.4391822 | 0.3577494 | 0 | -2.933 | 1.544 | 2.782586e-09 | 12.45 | nan | -3.24 | -3.24 | 1000000 | -0.3935791 | 0.1507548 | 81.7 | 4.01 | 4.81 | 0 | 1.056 | 1.631 | 1.194 | 1.995 | 1.1976 | 100 | 0.2176484 | 1.643703 | 0.4143541 | 1 | -1.871193 | 55 | 47.86305 | -15 | -1.110375 | -52.87531 | nan | 1550 | 10 | 2000 | 7 | 99.7 | A Path to Ultraselectivity: Support Layer Properties To Maximize Performance of Biomimetic Desalination Membranes
1408 | SW30XLE | RO | Thymol | 89-83-8 | CC1=CC=C(C(C)C)C(O)=C1 | 150.221 | 0.4411576 | 0.3287384 | 0 | 3.428 | 0.9699 | 8.22581e-06 | 10.62 | nan | 3.3 | 3.3 | 980 | -0.5076548 | 0.118789 | 34.9 | 3.7 | 5.26 | 0 | 0.82 | 0.8 | 0.43 | 0.44 | 1.3387 | 100 | 0.2176484 | 1.51041 | 0.2605189 | 1 | -0.5303757 | 55 | 47.86305 | -15 | -1.110375 | -52.87531 | nan | 1550 | 10 | 20 | 7 | 99.7 | A Path to Ultraselectivity: Support Layer Properties To Maximize Performance of Biomimetic Desalination Membranes
1409 | SW30XLE | RO | Thymol | 89-83-8 | CC1=CC=C(C(C)C)C(O)=C1 | 150.221 | 0.4411576 | 0.3287384 | 0 | 3.428 | 0.9699 | 8.22581e-06 | 10.62 | nan | 3.3 | 3.3 | 980 | -0.5076548 | 0.118789 | 34.9 | 3.7 | 5.26 | 0 | 0.82 | 0.8 | 0.43 | 0.44 | 1.3387 | 100 | 0.2176484 | 1.51041 | 0.2605189 | 1 | -0.5303757 | 55 | 47.86305 | -15 | -1.110375 | -52.87531 | nan | 1550 | 10 | 20 | 3 | 99.7 | A Path to Ultraselectivity: Support Layer Properties To Maximize Performance of Biomimetic Desalination Membranes
1410 | NF270 | NF | 1,4-Dioxane | 123-91-1 | C1COCCO1 | 88 | 0.3256778 | 0.256308 | 0 | -0.27 | 1.0337 | 2.831668e-09 | 14 | nan | -0.27 | -0.27 | 1000000 | -0.3766676 | 0.0701144 | 31.2 | 2.93 | 3.62 | 0 | 0.33 | 0.75 | 0 | 0.64 | 0.681 | 340 | 0.4303177 | 0.5956251 | 0.163519 | 1 | -0.3729248 | 73.16 | 59.2 | -42.7 | -3.487669 | -84.00106 | 9 | 500 | 10 | 200 | 7 | 38 | A Path to Ultraselectivity: Support Layer Properties To Maximize Performance of Biomimetic Desalination Membranes
1411 | NF270 | NF | perﬂuorohexanoate | 307-24-4 | O=C(O)C(F)(F)C(F)(F)C(F)(F)C(F)(F)C(F)(F)F | 313.047 | 0.4557927 | 0.4626544 | -1 | 3.712 | nan | nan | -0.16 | nan | 2.48 | 2.48 | 1000 | -0.2549398 | 0.3483162 | 17.4 | 3.69 | 5.63 | 42.7 | -0.641 | 0.273 | 0.827 | 0.641 | 1.2446 | 340 | 0.4303177 | 1.075146 | 0.005646932 | 0.1896535 | 0.2024884 | 14.4 | 59.2 | -42.7 | -3.487669 | -84.00106 | 9 | 250 | 90 | 100 | 7.1 | 95.63 | Selection of High Flux Membrane for the Eﬀective Removal of ShortChain Perﬂuorocarboxylic Acids
1412 | NF270 | NF | perﬂuorohexanoate | 307-24-4 | O=C(O)C(F)(F)C(F)(F)C(F)(F)C(F)(F)C(F)(F)F | 313.047 | 0.4557927 | 0.4626544 | -1 | 3.712 | nan | nan | -0.16 | nan | 2.48 | 2.48 | 1000 | -0.2549398 | 0.3483162 | 17.4 | 3.69 | 5.63 | 42.7 | -0.641 | 0.273 | 0.827 | 0.641 | 1.2446 | 340 | 0.4303177 | 1.075146 | 0.005646932 | 0.1896535 | 0.2024884 | 14.4 | 59.2 | -42.7 | -3.487669 | -84.00106 | 9 | 500 | 90 | 100 | 7.1 | 94.92 | Selection of High Flux Membrane for the Eﬀective Removal of ShortChain Perﬂuorocarboxylic Acids
1413 | NF270 | NF | perﬂuorohexanoate | 307-24-4 | O=C(O)C(F)(F)C(F)(F)C(F)(F)C(F)(F)C(F)(F)F | 313.047 | 0.4557927 | 0.4626544 | -1 | 3.712 | nan | nan | -0.16 | nan | 2.48 | 2.48 | 1000 | -0.2549398 | 0.3483162 | 17.4 | 3.69 | 5.63 | 42.7 | -0.641 | 0.273 | 0.827 | 0.641 | 1.2446 | 340 | 0.4303177 | 1.075146 | 0.005646932 | 0.1896535 | 0.2024884 | 14.4 | 59.2 | -42.7 | -3.487669 | -84.00106 | 9 | 1000 | 90 | 100 | 7.1 | 96.22 | Selection of High Flux Membrane for the Eﬀective Removal of ShortChain Perﬂuorocarboxylic Acids
1414 | NF270 | NF | perﬂuorohexanoate | 307-24-4 | O=C(O)C(F)(F)C(F)(F)C(F)(F)C(F)(F)C(F)(F)F | 313.047 | 0.4557927 | 0.4626544 | -1 | 3.712 | nan | nan | -0.16 | nan | 2.48 | 2.48 | 1000 | -0.2549398 | 0.3483162 | 17.4 | 3.69 | 5.63 | 42.7 | -0.641 | 0.273 | 0.827 | 0.641 | 1.2446 | 340 | 0.4303177 | 1.075146 | 0.005646932 | 0.1896535 | 0.2024884 | 14.4 | 59.2 | -42.7 | -3.487669 | -84.00106 | 9 | 2000 | 90 | 100 | 7.1 | 94.72 | Selection of High Flux Membrane for the Eﬀective Removal of ShortChain Perﬂuorocarboxylic Acids
1415 | NF90 | NF | perﬂuorohexanoate | 307-24-4 | O=C(O)C(F)(F)C(F)(F)C(F)(F)C(F)(F)C(F)(F)F | 313.047 | 0.4557927 | 0.4626544 | -1 | 3.712 | nan | nan | -0.16 | nan | 2.48 | 2.48 | 1000 | -0.2549398 | 0.3483162 | 17.4 | 3.69 | 5.63 | 27.29 | -0.641 | 0.273 | 0.827 | 0.641 | 1.2446 | 118 | 0.2386677 | 1.938487 | 0.8807583 | 0.3455711 | 0.1857897 | 73.5 | 42 | -27.29 | -2.086693 | -90.61572 | 129.5 | 250 | 90 | 100 | 7.1 | 99.5 | Selection of High Flux Membrane for the Eﬀective Removal of ShortChain Perﬂuorocarboxylic Acids
1416 | NF90 | NF | perﬂuorohexanoate | 307-24-4 | O=C(O)C(F)(F)C(F)(F)C(F)(F)C(F)(F)C(F)(F)F | 313.047 | 0.4557927 | 0.4626544 | -1 | 3.712 | nan | nan | -0.16 | nan | 2.48 | 2.48 | 1000 | -0.2549398 | 0.3483162 | 17.4 | 3.69 | 5.63 | 27.29 | -0.641 | 0.273 | 0.827 | 0.641 | 1.2446 | 118 | 0.2386677 | 1.938487 | 0.8807583 | 0.3455711 | 0.1857897 | 73.5 | 42 | -27.29 | -2.086693 | -90.61572 | 129.5 | 500 | 90 | 100 | 7.1 | 99.4 | Selection of High Flux Membrane for the Eﬀective Removal of ShortChain Perﬂuorocarboxylic Acids
1417 | NF90 | NF | perﬂuorohexanoate | 307-24-4 | O=C(O)C(F)(F)C(F)(F)C(F)(F)C(F)(F)C(F)(F)F | 313.047 | 0.4557927 | 0.4626544 | -1 | 3.712 | nan | nan | -0.16 | nan | 2.48 | 2.48 | 1000 | -0.2549398 | 0.3483162 | 17.4 | 3.69 | 5.63 | 27.29 | -0.641 | 0.273 | 0.827 | 0.641 | 1.2446 | 118 | 0.2386677 | 1.938487 | 0.8807583 | 0.3455711 | 0.1857897 | 73.5 | 42 | -27.29 | -2.086693 | -90.61572 | 129.5 | 1000 | 90 | 100 | 7.1 | 99.8 | Selection of High Flux Membrane for the Eﬀective Removal of ShortChain Perﬂuorocarboxylic Acids
1418 | NF90 | NF | perﬂuorohexanoate | 307-24-4 | O=C(O)C(F)(F)C(F)(F)C(F)(F)C(F)(F)C(F)(F)F | 313.047 | 0.4557927 | 0.4626544 | -1 | 3.712 | nan | nan | -0.16 | nan | 2.48 | 2.48 | 1000 | -0.2549398 | 0.3483162 | 17.4 | 3.69 | 5.63 | 27.29 | -0.641 | 0.273 | 0.827 | 0.641 | 1.2446 | 118 | 0.2386677 | 1.938487 | 0.8807583 | 0.3455711 | 0.1857897 | 73.5 | 42 | -27.29 | -2.086693 | -90.61572 | 129.5 | 2000 | 90 | 100 | 7.1 | 99.81 | Selection of High Flux Membrane for the Eﬀective Removal of ShortChain Perﬂuorocarboxylic Acids
1419 | XLE | RO | perﬂuorohexanoate | 307-24-4 | O=C(O)C(F)(F)C(F)(F)C(F)(F)C(F)(F)C(F)(F)F | 313.047 | 0.4557927 | 0.4626544 | -1 | 3.712 | nan | nan | -0.16 | nan | 2.48 | 2.48 | 1000 | -0.2549398 | 0.3483162 | 17.4 | 3.69 | 5.63 | 33 | -0.641 | 0.273 | 0.827 | 0.641 | 1.2446 | 96 | 0.2127554 | 2.174584 | 1.379647 | 0.2766838 | 0.1873186 | 67.2 | 41.81 | -33 | -2.577476 | -125.5604 | 60.2 | 250 | 90 | 100 | 7.1 | 99.43 | Selection of High Flux Membrane for the Eﬀective Removal of ShortChain Perﬂuorocarboxylic Acids
1420 | XLE | RO | perﬂuorohexanoate | 307-24-4 | O=C(O)C(F)(F)C(F)(F)C(F)(F)C(F)(F)C(F)(F)F | 313.047 | 0.4557927 | 0.4626544 | -1 | 3.712 | nan | nan | -0.16 | nan | 2.48 | 2.48 | 1000 | -0.2549398 | 0.3483162 | 17.4 | 3.69 | 5.63 | 33 | -0.641 | 0.273 | 0.827 | 0.641 | 1.2446 | 96 | 0.2127554 | 2.174584 | 1.379647 | 0.2766838 | 0.1873186 | 67.2 | 41.81 | -33 | -2.577476 | -125.5604 | 60.2 | 500 | 90 | 100 | 7.1 | 99.65 | Selection of High Flux Membrane for the Eﬀective Removal of ShortChain Perﬂuorocarboxylic Acids
1421 | XLE | RO | perﬂuorohexanoate | 307-24-4 | O=C(O)C(F)(F)C(F)(F)C(F)(F)C(F)(F)C(F)(F)F | 313.047 | 0.4557927 | 0.4626544 | -1 | 3.712 | nan | nan | -0.16 | nan | 2.48 | 2.48 | 1000 | -0.2549398 | 0.3483162 | 17.4 | 3.69 | 5.63 | 33 | -0.641 | 0.273 | 0.827 | 0.641 | 1.2446 | 96 | 0.2127554 | 2.174584 | 1.379647 | 0.2766838 | 0.1873186 | 67.2 | 41.81 | -33 | -2.577476 | -125.5604 | 60.2 | 1000 | 90 | 100 | 7.1 | 99.8 | Selection of High Flux Membrane for the Eﬀective Removal of ShortChain Perﬂuorocarboxylic Acids
1422 | XLE | RO | perﬂuorohexanoate | 307-24-4 | O=C(O)C(F)(F)C(F)(F)C(F)(F)C(F)(F)C(F)(F)F | 313.047 | 0.4557927 | 0.4626544 | -1 | 3.712 | nan | nan | -0.16 | nan | 2.48 | 2.48 | 1000 | -0.2549398 | 0.3483162 | 17.4 | 3.69 | 5.63 | 33 | -0.641 | 0.273 | 0.827 | 0.641 | 1.2446 | 96 | 0.2127554 | 2.174584 | 1.379647 | 0.2766838 | 0.1873186 | 67.2 | 41.81 | -33 | -2.577476 | -125.5604 | 60.2 | 2000 | 90 | 100 | 7.1 | 99.71 | Selection of High Flux Membrane for the Eﬀective Removal of ShortChain Perﬂuorocarboxylic Acids
1423 | BW30 | RO | perﬂuorohexanoate | 307-24-4 | O=C(O)C(F)(F)C(F)(F)C(F)(F)C(F)(F)C(F)(F)F | 313.047 | 0.4557927 | 0.4626544 | -1 | 3.712 | nan | nan | -0.16 | nan | 2.48 | 2.48 | 1000 | -0.2549398 | 0.3483162 | 17.4 | 3.69 | 5.63 | 16.26 | -0.641 | 0.273 | 0.827 | 0.641 | 1.2446 | 100 | 0.2176484 | 2.125696 | 1.267192 | 0.5309458 | 0.1983672 | 43.7 | 41.59416 | -16.26 | -1.206624 | -57.45864 | 68.3 | 250 | 90 | 100 | 7.1 | 98.71 | Selection of High Flux Membrane for the Eﬀective Removal of ShortChain Perﬂuorocarboxylic Acids
1424 | BW30 | RO | perﬂuorohexanoate | 307-24-4 | O=C(O)C(F)(F)C(F)(F)C(F)(F)C(F)(F)C(F)(F)F | 313.047 | 0.4557927 | 0.4626544 | -1 | 3.712 | nan | nan | -0.16 | nan | 2.48 | 2.48 | 1000 | -0.2549398 | 0.3483162 | 17.4 | 3.69 | 5.63 | 16.26 | -0.641 | 0.273 | 0.827 | 0.641 | 1.2446 | 100 | 0.2176484 | 2.125696 | 1.267192 | 0.5309458 | 0.1983672 | 43.7 | 41.59416 | -16.26 | -1.206624 | -57.45864 | 68.3 | 500 | 90 | 100 | 7.1 | 98.9 | Selection of High Flux Membrane for the Eﬀective Removal of ShortChain Perﬂuorocarboxylic Acids
1425 | BW30 | RO | perﬂuorohexanoate | 307-24-4 | O=C(O)C(F)(F)C(F)(F)C(F)(F)C(F)(F)C(F)(F)F | 313.047 | 0.4557927 | 0.4626544 | -1 | 3.712 | nan | nan | -0.16 | nan | 2.48 | 2.48 | 1000 | -0.2549398 | 0.3483162 | 17.4 | 3.69 | 5.63 | 16.26 | -0.641 | 0.273 | 0.827 | 0.641 | 1.2446 | 100 | 0.2176484 | 2.125696 | 1.267192 | 0.5309458 | 0.1983672 | 43.7 | 41.59416 | -16.26 | -1.206624 | -57.45864 | 68.3 | 1000 | 90 | 100 | 7.1 | 99.3 | Selection of High Flux Membrane for the Eﬀective Removal of ShortChain Perﬂuorocarboxylic Acids
1426 | BW30 | RO | perﬂuorohexanoate | 307-24-4 | O=C(O)C(F)(F)C(F)(F)C(F)(F)C(F)(F)C(F)(F)F | 313.047 | 0.4557927 | 0.4626544 | -1 | 3.712 | nan | nan | -0.16 | nan | 2.48 | 2.48 | 1000 | -0.2549398 | 0.3483162 | 17.4 | 3.69 | 5.63 | 16.26 | -0.641 | 0.273 | 0.827 | 0.641 | 1.2446 | 100 | 0.2176484 | 2.125696 | 1.267192 | 0.5309458 | 0.1983672 | 43.7 | 41.59416 | -16.26 | -1.206624 | -57.45864 | 68.3 | 2000 | 90 | 100 | 7.1 | 99.56 | Selection of High Flux Membrane for the Eﬀective Removal of ShortChain Perﬂuorocarboxylic Acids
1427 | SW30XLE | RO | perﬂuorohexanoate | 307-24-4 | O=C(O)C(F)(F)C(F)(F)C(F)(F)C(F)(F)C(F)(F)F | 313.047 | 0.4557927 | 0.4626544 | -1 | 3.712 | nan | nan | -0.16 | nan | 2.48 | 2.48 | 1000 | -0.2549398 | 0.3483162 | 17.4 | 3.69 | 5.63 | 15 | -0.641 | 0.273 | 0.827 | 0.641 | 1.2446 | 100 | 0.2176484 | 2.125696 | 1.267192 | 0.557643 | 0.2220071 | 61.4 | 51.84491 | -15 | -1.110375 | -52.87531 | nan | 250 | 90 | 100 | 7.1 | 99.22 | Selection of High Flux Membrane for the Eﬀective Removal of ShortChain Perﬂuorocarboxylic Acids
1428 | SW30XLE | RO | perﬂuorohexanoate | 307-24-4 | O=C(O)C(F)(F)C(F)(F)C(F)(F)C(F)(F)C(F)(F)F | 313.047 | 0.4557927 | 0.4626544 | -1 | 3.712 | nan | nan | -0.16 | nan | 2.48 | 2.48 | 1000 | -0.2549398 | 0.3483162 | 17.4 | 3.69 | 5.63 | 15 | -0.641 | 0.273 | 0.827 | 0.641 | 1.2446 | 100 | 0.2176484 | 2.125696 | 1.267192 | 0.557643 | 0.2220071 | 61.4 | 51.84491 | -15 | -1.110375 | -52.87531 | nan | 500 | 90 | 100 | 7.1 | 99.25 | Selection of High Flux Membrane for the Eﬀective Removal of ShortChain Perﬂuorocarboxylic Acids
1429 | SW30XLE | RO | perﬂuorohexanoate | 307-24-4 | O=C(O)C(F)(F)C(F)(F)C(F)(F)C(F)(F)C(F)(F)F | 313.047 | 0.4557927 | 0.4626544 | -1 | 3.712 | nan | nan | -0.16 | nan | 2.48 | 2.48 | 1000 | -0.2549398 | 0.3483162 | 17.4 | 3.69 | 5.63 | 15 | -0.641 | 0.273 | 0.827 | 0.641 | 1.2446 | 100 | 0.2176484 | 2.125696 | 1.267192 | 0.557643 | 0.2220071 | 61.4 | 51.84491 | -15 | -1.110375 | -52.87531 | nan | 1000 | 90 | 100 | 7.1 | 99.66 | Selection of High Flux Membrane for the Eﬀective Removal of ShortChain Perﬂuorocarboxylic Acids
1430 | SW30XLE | RO | perﬂuorohexanoate | 307-24-4 | O=C(O)C(F)(F)C(F)(F)C(F)(F)C(F)(F)C(F)(F)F | 313.047 | 0.4557927 | 0.4626544 | -1 | 3.712 | nan | nan | -0.16 | nan | 2.48 | 2.48 | 1000 | -0.2549398 | 0.3483162 | 17.4 | 3.69 | 5.63 | 15 | -0.641 | 0.273 | 0.827 | 0.641 | 1.2446 | 100 | 0.2176484 | 2.125696 | 1.267192 | 0.557643 | 0.2220071 | 61.4 | 51.84491 | -15 | -1.110375 | -52.87531 | nan | 2000 | 90 | 100 | 7.1 | 99.17 | Selection of High Flux Membrane for the Eﬀective Removal of ShortChain Perﬂuorocarboxylic Acids
1431 | NF270 | NF | perﬂuorohexanoate | 307-24-4 | O=C(O)C(F)(F)C(F)(F)C(F)(F)C(F)(F)C(F)(F)F | 313.047 | 0.4557927 | 0.4626544 | -1 | 3.712 | nan | nan | -0.16 | nan | 2.48 | 2.48 | 1000 | -0.2549398 | 0.3483162 | 17.4 | 3.69 | 5.63 | 42.7 | -0.641 | 0.273 | 0.827 | 0.641 | 1.2446 | 340 | 0.4303177 | 1.075146 | 0.005646932 | 0.1896535 | 0.2024884 | 14.4 | 59.2 | -42.7 | -3.487669 | -84.00106 | 9 | 250 | 90 | 100 | 3.5 | 85.18 | Selection of High Flux Membrane for the Eﬀective Removal of ShortChain Perﬂuorocarboxylic Acids
1432 | NF270 | NF | perﬂuorohexanoate | 307-24-4 | O=C(O)C(F)(F)C(F)(F)C(F)(F)C(F)(F)C(F)(F)F | 313.047 | 0.4557927 | 0.4626544 | -1 | 3.712 | nan | nan | -0.16 | nan | 2.48 | 2.48 | 1000 | -0.2549398 | 0.3483162 | 17.4 | 3.69 | 5.63 | 42.7 | -0.641 | 0.273 | 0.827 | 0.641 | 1.2446 | 340 | 0.4303177 | 1.075146 | 0.005646932 | 0.1896535 | 0.2024884 | 14.4 | 59.2 | -42.7 | -3.487669 | -84.00106 | 9 | 500 | 90 | 100 | 3.5 | 83.53 | Selection of High Flux Membrane for the Eﬀective Removal of ShortChain Perﬂuorocarboxylic Acids
1433 | NF270 | NF | perﬂuorohexanoate | 307-24-4 | O=C(O)C(F)(F)C(F)(F)C(F)(F)C(F)(F)C(F)(F)F | 313.047 | 0.4557927 | 0.4626544 | -1 | 3.712 | nan | nan | -0.16 | nan | 2.48 | 2.48 | 1000 | -0.2549398 | 0.3483162 | 17.4 | 3.69 | 5.63 | 42.7 | -0.641 | 0.273 | 0.827 | 0.641 | 1.2446 | 340 | 0.4303177 | 1.075146 | 0.005646932 | 0.1896535 | 0.2024884 | 14.4 | 59.2 | -42.7 | -3.487669 | -84.00106 | 9 | 1000 | 90 | 100 | 3.5 | 86.91 | Selection of High Flux Membrane for the Eﬀective Removal of ShortChain Perﬂuorocarboxylic Acids
1434 | NF270 | NF | perﬂuorohexanoate | 307-24-4 | O=C(O)C(F)(F)C(F)(F)C(F)(F)C(F)(F)C(F)(F)F | 313.047 | 0.4557927 | 0.4626544 | -1 | 3.712 | nan | nan | -0.16 | nan | 2.48 | 2.48 | 1000 | -0.2549398 | 0.3483162 | 17.4 | 3.69 | 5.63 | 42.7 | -0.641 | 0.273 | 0.827 | 0.641 | 1.2446 | 340 | 0.4303177 | 1.075146 | 0.005646932 | 0.1896535 | 0.2024884 | 14.4 | 59.2 | -42.7 | -3.487669 | -84.00106 | 9 | 2000 | 90 | 100 | 3.5 | 82.27 | Selection of High Flux Membrane for the Eﬀective Removal of ShortChain Perﬂuorocarboxylic Acids
1435 | NF90 | NF | perﬂuorohexanoate | 307-24-4 | O=C(O)C(F)(F)C(F)(F)C(F)(F)C(F)(F)C(F)(F)F | 313.047 | 0.4557927 | 0.4626544 | -1 | 3.712 | nan | nan | -0.16 | nan | 2.48 | 2.48 | 1000 | -0.2549398 | 0.3483162 | 17.4 | 3.69 | 5.63 | 27.29 | -0.641 | 0.273 | 0.827 | 0.641 | 1.2446 | 118 | 0.2386677 | 1.938487 | 0.8807583 | 0.3455711 | 0.1857897 | 73.5 | 42 | -27.29 | -2.086693 | -90.61572 | 129.5 | 250 | 90 | 100 | 3.5 | 97.85 | Selection of High Flux Membrane for the Eﬀective Removal of ShortChain Perﬂuorocarboxylic Acids
1436 | NF90 | NF | perﬂuorohexanoate | 307-24-4 | O=C(O)C(F)(F)C(F)(F)C(F)(F)C(F)(F)C(F)(F)F | 313.047 | 0.4557927 | 0.4626544 | -1 | 3.712 | nan | nan | -0.16 | nan | 2.48 | 2.48 | 1000 | -0.2549398 | 0.3483162 | 17.4 | 3.69 | 5.63 | 27.29 | -0.641 | 0.273 | 0.827 | 0.641 | 1.2446 | 118 | 0.2386677 | 1.938487 | 0.8807583 | 0.3455711 | 0.1857897 | 73.5 | 42 | -27.29 | -2.086693 | -90.61572 | 129.5 | 500 | 90 | 100 | 3.5 | 97.98 | Selection of High Flux Membrane for the Eﬀective Removal of ShortChain Perﬂuorocarboxylic Acids
1437 | NF90 | NF | perﬂuorohexanoate | 307-24-4 | O=C(O)C(F)(F)C(F)(F)C(F)(F)C(F)(F)C(F)(F)F | 313.047 | 0.4557927 | 0.4626544 | -1 | 3.712 | nan | nan | -0.16 | nan | 2.48 | 2.48 | 1000 | -0.2549398 | 0.3483162 | 17.4 | 3.69 | 5.63 | 27.29 | -0.641 | 0.273 | 0.827 | 0.641 | 1.2446 | 118 | 0.2386677 | 1.938487 | 0.8807583 | 0.3455711 | 0.1857897 | 73.5 | 42 | -27.29 | -2.086693 | -90.61572 | 129.5 | 1000 | 90 | 100 | 3.5 | 98.93 | Selection of High Flux Membrane for the Eﬀective Removal of ShortChain Perﬂuorocarboxylic Acids
1438 | NF90 | NF | perﬂuorohexanoate | 307-24-4 | O=C(O)C(F)(F)C(F)(F)C(F)(F)C(F)(F)C(F)(F)F | 313.047 | 0.4557927 | 0.4626544 | -1 | 3.712 | nan | nan | -0.16 | nan | 2.48 | 2.48 | 1000 | -0.2549398 | 0.3483162 | 17.4 | 3.69 | 5.63 | 27.29 | -0.641 | 0.273 | 0.827 | 0.641 | 1.2446 | 118 | 0.2386677 | 1.938487 | 0.8807583 | 0.3455711 | 0.1857897 | 73.5 | 42 | -27.29 | -2.086693 | -90.61572 | 129.5 | 2000 | 90 | 100 | 3.5 | 98.73 | Selection of High Flux Membrane for the Eﬀective Removal of ShortChain Perﬂuorocarboxylic Acids
1439 | XLE | RO | perﬂuorohexanoate | 307-24-4 | O=C(O)C(F)(F)C(F)(F)C(F)(F)C(F)(F)C(F)(F)F | 313.047 | 0.4557927 | 0.4626544 | -1 | 3.712 | nan | nan | -0.16 | nan | 2.48 | 2.48 | 1000 | -0.2549398 | 0.3483162 | 17.4 | 3.69 | 5.63 | 33 | -0.641 | 0.273 | 0.827 | 0.641 | 1.2446 | 96 | 0.2127554 | 2.174584 | 1.379647 | 0.2766838 | 0.1873186 | 67.2 | 41.81 | -33 | -2.577476 | -125.5604 | 60.2 | 250 | 90 | 100 | 3.5 | 97.02 | Selection of High Flux Membrane for the Eﬀective Removal of ShortChain Perﬂuorocarboxylic Acids
1440 | XLE | RO | perﬂuorohexanoate | 307-24-4 | O=C(O)C(F)(F)C(F)(F)C(F)(F)C(F)(F)C(F)(F)F | 313.047 | 0.4557927 | 0.4626544 | -1 | 3.712 | nan | nan | -0.16 | nan | 2.48 | 2.48 | 1000 | -0.2549398 | 0.3483162 | 17.4 | 3.69 | 5.63 | 33 | -0.641 | 0.273 | 0.827 | 0.641 | 1.2446 | 96 | 0.2127554 | 2.174584 | 1.379647 | 0.2766838 | 0.1873186 | 67.2 | 41.81 | -33 | -2.577476 | -125.5604 | 60.2 | 500 | 90 | 100 | 3.5 | 97.91 | Selection of High Flux Membrane for the Eﬀective Removal of ShortChain Perﬂuorocarboxylic Acids
1441 | XLE | RO | perﬂuorohexanoate | 307-24-4 | O=C(O)C(F)(F)C(F)(F)C(F)(F)C(F)(F)C(F)(F)F | 313.047 | 0.4557927 | 0.4626544 | -1 | 3.712 | nan | nan | -0.16 | nan | 2.48 | 2.48 | 1000 | -0.2549398 | 0.3483162 | 17.4 | 3.69 | 5.63 | 33 | -0.641 | 0.273 | 0.827 | 0.641 | 1.2446 | 96 | 0.2127554 | 2.174584 | 1.379647 | 0.2766838 | 0.1873186 | 67.2 | 41.81 | -33 | -2.577476 | -125.5604 | 60.2 | 1000 | 90 | 100 | 3.5 | 98.86 | Selection of High Flux Membrane for the Eﬀective Removal of ShortChain Perﬂuorocarboxylic Acids
1442 | XLE | RO | perﬂuorohexanoate | 307-24-4 | O=C(O)C(F)(F)C(F)(F)C(F)(F)C(F)(F)C(F)(F)F | 313.047 | 0.4557927 | 0.4626544 | -1 | 3.712 | nan | nan | -0.16 | nan | 2.48 | 2.48 | 1000 | -0.2549398 | 0.3483162 | 17.4 | 3.69 | 5.63 | 33 | -0.641 | 0.273 | 0.827 | 0.641 | 1.2446 | 96 | 0.2127554 | 2.174584 | 1.379647 | 0.2766838 | 0.1873186 | 67.2 | 41.81 | -33 | -2.577476 | -125.5604 | 60.2 | 2000 | 90 | 100 | 3.5 | 97.72 | Selection of High Flux Membrane for the Eﬀective Removal of ShortChain Perﬂuorocarboxylic Acids
1443 | BW30 | RO | perﬂuorohexanoate | 307-24-4 | O=C(O)C(F)(F)C(F)(F)C(F)(F)C(F)(F)C(F)(F)F | 313.047 | 0.4557927 | 0.4626544 | -1 | 3.712 | nan | nan | -0.16 | nan | 2.48 | 2.48 | 1000 | -0.2549398 | 0.3483162 | 17.4 | 3.69 | 5.63 | 16.26 | -0.641 | 0.273 | 0.827 | 0.641 | 1.2446 | 100 | 0.2176484 | 2.125696 | 1.267192 | 0.5309458 | 0.1983672 | 43.7 | 41.59416 | -16.26 | -1.206624 | -57.45864 | 68.3 | 250 | 90 | 100 | 3.5 | 96.45 | Selection of High Flux Membrane for the Eﬀective Removal of ShortChain Perﬂuorocarboxylic Acids
1444 | BW30 | RO | perﬂuorohexanoate | 307-24-4 | O=C(O)C(F)(F)C(F)(F)C(F)(F)C(F)(F)C(F)(F)F | 313.047 | 0.4557927 | 0.4626544 | -1 | 3.712 | nan | nan | -0.16 | nan | 2.48 | 2.48 | 1000 | -0.2549398 | 0.3483162 | 17.4 | 3.69 | 5.63 | 16.26 | -0.641 | 0.273 | 0.827 | 0.641 | 1.2446 | 100 | 0.2176484 | 2.125696 | 1.267192 | 0.5309458 | 0.1983672 | 43.7 | 41.59416 | -16.26 | -1.206624 | -57.45864 | 68.3 | 500 | 90 | 100 | 3.5 | 97.16 | Selection of High Flux Membrane for the Eﬀective Removal of ShortChain Perﬂuorocarboxylic Acids
1445 | BW30 | RO | perﬂuorohexanoate | 307-24-4 | O=C(O)C(F)(F)C(F)(F)C(F)(F)C(F)(F)C(F)(F)F | 313.047 | 0.4557927 | 0.4626544 | -1 | 3.712 | nan | nan | -0.16 | nan | 2.48 | 2.48 | 1000 | -0.2549398 | 0.3483162 | 17.4 | 3.69 | 5.63 | 16.26 | -0.641 | 0.273 | 0.827 | 0.641 | 1.2446 | 100 | 0.2176484 | 2.125696 | 1.267192 | 0.5309458 | 0.1983672 | 43.7 | 41.59416 | -16.26 | -1.206624 | -57.45864 | 68.3 | 1000 | 90 | 100 | 3.5 | 98.93 | Selection of High Flux Membrane for the Eﬀective Removal of ShortChain Perﬂuorocarboxylic Acids
1446 | BW30 | RO | perﬂuorohexanoate | 307-24-4 | O=C(O)C(F)(F)C(F)(F)C(F)(F)C(F)(F)C(F)(F)F | 313.047 | 0.4557927 | 0.4626544 | -1 | 3.712 | nan | nan | -0.16 | nan | 2.48 | 2.48 | 1000 | -0.2549398 | 0.3483162 | 17.4 | 3.69 | 5.63 | 16.26 | -0.641 | 0.273 | 0.827 | 0.641 | 1.2446 | 100 | 0.2176484 | 2.125696 | 1.267192 | 0.5309458 | 0.1983672 | 43.7 | 41.59416 | -16.26 | -1.206624 | -57.45864 | 68.3 | 2000 | 90 | 100 | 3.5 | 99.19 | Selection of High Flux Membrane for the Eﬀective Removal of ShortChain Perﬂuorocarboxylic Acids
1447 | SW30XLE | RO | perﬂuorohexanoate | 307-24-4 | O=C(O)C(F)(F)C(F)(F)C(F)(F)C(F)(F)C(F)(F)F | 313.047 | 0.4557927 | 0.4626544 | -1 | 3.712 | nan | nan | -0.16 | nan | 2.48 | 2.48 | 1000 | -0.2549398 | 0.3483162 | 17.4 | 3.69 | 5.63 | 15 | -0.641 | 0.273 | 0.827 | 0.641 | 1.2446 | 100 | 0.2176484 | 2.125696 | 1.267192 | 0.557643 | 0.2220071 | 61.4 | 51.84491 | -15 | -1.110375 | -52.87531 | nan | 250 | 90 | 100 | 3.5 | 96.02 | Selection of High Flux Membrane for the Eﬀective Removal of ShortChain Perﬂuorocarboxylic Acids
1448 | SW30XLE | RO | perﬂuorohexanoate | 307-24-4 | O=C(O)C(F)(F)C(F)(F)C(F)(F)C(F)(F)C(F)(F)F | 313.047 | 0.4557927 | 0.4626544 | -1 | 3.712 | nan | nan | -0.16 | nan | 2.48 | 2.48 | 1000 | -0.2549398 | 0.3483162 | 17.4 | 3.69 | 5.63 | 15 | -0.641 | 0.273 | 0.827 | 0.641 | 1.2446 | 100 | 0.2176484 | 2.125696 | 1.267192 | 0.557643 | 0.2220071 | 61.4 | 51.84491 | -15 | -1.110375 | -52.87531 | nan | 500 | 90 | 100 | 3.5 | 96.3 | Selection of High Flux Membrane for the Eﬀective Removal of ShortChain Perﬂuorocarboxylic Acids
1449 | SW30XLE | RO | perﬂuorohexanoate | 307-24-4 | O=C(O)C(F)(F)C(F)(F)C(F)(F)C(F)(F)C(F)(F)F | 313.047 | 0.4557927 | 0.4626544 | -1 | 3.712 | nan | nan | -0.16 | nan | 2.48 | 2.48 | 1000 | -0.2549398 | 0.3483162 | 17.4 | 3.69 | 5.63 | 15 | -0.641 | 0.273 | 0.827 | 0.641 | 1.2446 | 100 | 0.2176484 | 2.125696 | 1.267192 | 0.557643 | 0.2220071 | 61.4 | 51.84491 | -15 | -1.110375 | -52.87531 | nan | 1000 | 90 | 100 | 3.5 | 96.39 | Selection of High Flux Membrane for the Eﬀective Removal of ShortChain Perﬂuorocarboxylic Acids
1450 | SW30XLE | RO | perﬂuorohexanoate | 307-24-4 | O=C(O)C(F)(F)C(F)(F)C(F)(F)C(F)(F)C(F)(F)F | 313.047 | 0.4557927 | 0.4626544 | -1 | 3.712 | nan | nan | -0.16 | nan | 2.48 | 2.48 | 1000 | -0.2549398 | 0.3483162 | 17.4 | 3.69 | 5.63 | 15 | -0.641 | 0.273 | 0.827 | 0.641 | 1.2446 | 100 | 0.2176484 | 2.125696 | 1.267192 | 0.557643 | 0.2220071 | 61.4 | 51.84491 | -15 | -1.110375 | -52.87531 | nan | 2000 | 90 | 100 | 3.5 | 95.26 | Selection of High Flux Membrane for the Eﬀective Removal of ShortChain Perﬂuorocarboxylic Acids
1451 | NF270 | NF | Caffeine | 58-08-2 | CN1C=NC2=C1C(=O)N(C)C(=O)N2C | 194.194 | 0.4725802 | 0.3704631 | 0 | -0.546 | 1.23 | 1.805627e-09 | 10.4 | nan | 0.28 | 0.28 | 21600 | -0.3278635 | 0.3317034 | 55.7 | 4.44 | 5.03 | 0 | 1.5 | 1.82 | 0.08 | 1.25 | 1.3632 | 340 | 0.4303177 | 0.860906 | 0.01934714 | 1 | -1.136777 | 73.16 | 59.2 | -42.7 | -3.487669 | -84.00106 | 9 | 340 | 10 | 0.1 | 7 | 77 | Effects of Sorption on the Rejection of Trace Organic Contaminants During Nanofiltration
1452 | NF270 | NF | N,N-Diethyl-meta-toluamide | 134-62-3 | CCN(CC)C(=O)C1=CC=CC(C)=C1 | 191.274 | 0.4898428 | 0.3678601 | 0 | 2.498 | 0.996 | 7.230077e-06 | nan | -1.37 | nan | nan | 912 | -0.3392064 | 0.2533397 | 35.9 | 4.06 | 5.91 | 0 | 0.96 | 1.4 | 0 | 1.02 | 1.6773 | 340 | 0.4303177 | 0.854857 | 0.0210665 | 1 | -0.5380855 | 73.16 | 59.2 | -42.7 | -3.487669 | -84.00106 | 9 | 340 | 10 | 0.1 | 7 | 87 | Effects of Sorption on the Rejection of Trace Organic Contaminants During Nanofiltration
1453 | NF270 | NF | Pentoxifylline | 6493-05-6 | CC(=O)CCCCN1C(=O)C2=C(N=CN2C)N(C)C1=O | 278.312 | 0.6353597 | 0.4380111 | 0 | 0.232 | 1.3 | 6.773728e-06 | nan | 0.5 | nan | nan | 77000 | -0.3278633 | 0.3319689 | 50.5 | 5.27 | 7.66 | 0 | 1.64 | 2.76 | 0 | 1.67 | 2.0834 | 340 | 0.4303177 | 1.017879 | 0.0003196416 | 1 | -0.991574 | 73.16 | 59.2 | -42.7 | -3.487669 | -84.00106 | 9 | 340 | 10 | 0.1 | 7 | 94 | Effects of Sorption on the Rejection of Trace Organic Contaminants During Nanofiltration
1455 | NF270 | NF | Sulfamethoxazole | 723-46-6 | CC1=CC(NS(=O)(=O)C2=CC=C(N)C=C2)=NO1 | 253.28 | 0.5634891 | 0.4192141 | -0.8735 | 0.791 | 1.4895 | 7.777528e-06 | 1.6 | 5.7 | 0.56 | -0.56 | 610 | -0.3987277 | 0.2626377 | 70.9 | 5.4 | 5.88 | 37.29845 | 1.89 | 2.23 | 0.58 | 1.29 | 1.7244 | 340 | 0.4303177 | 0.9741967 | 0.0006658111 | 0.2340447 | -1.526106 | 73.16 | 59.2 | -42.7 | -3.487669 | -84.00106 | 9 | 340 | 10 | 0.1 | 7 | 87 | Effects of Sorption on the Rejection of Trace Organic Contaminants During Nanofiltration
1456 | NF270 | NF | Norfloxacin | 70458-96-7 | CCN1C=C(C(=O)O)C(=O)C2=CC(F)=C(N3CCNCC3)C=C21 | 319.336 | 0.6195999 | 0.4669571 | 1.0033 | -0.97 | 1.344 | 6.363144e-06 | 6.34 | 8.75 | -3.18 | -3 | 178000 | -0.477497 | 0.3407229 | 53.1 | 5.16 | 7.44 | -42.84091 | 1.98 | 2.5 | 0.05 | 2.39 | 2.2724 | 340 | 0.4303177 | 1.085145 | 0.007249662 | 5.301783 | -1.065064 | 73.16 | 59.2 | -42.7 | -3.487669 | -84.00106 | 9 | 500 | 10 | 50 | 2.4 | 89.2 | Nanoﬁltration for the removal of norﬂoxacin from pharmaceutical eﬄuent
1457 | NF270 | NF | Norfloxacin | 70458-96-7 | CCN1C=C(C(=O)O)C(=O)C2=CC(F)=C(N3CCNCC3)C=C21 | 319.336 | 0.6195999 | 0.4669571 | 0.1869 | -0.97 | 1.344 | 6.363144e-06 | 6.34 | 8.75 | -3.18 | -3 | 178000 | -0.477497 | 0.3407229 | 53.1 | 5.16 | 7.44 | -7.98063 | 1.98 | 2.5 | 0.05 | 2.39 | 2.2724 | 340 | 0.4303177 | 1.085145 | 0.007249662 | 1.364423 | -1.065064 | 73.16 | 59.2 | -42.7 | -3.487669 | -84.00106 | 9 | 500 | 10 | 50 | 6.5 | 93.6 | Nanoﬁltration for the removal of norﬂoxacin from pharmaceutical eﬄuent
1458 | NF270 | NF | Norfloxacin | 70458-96-7 | CCN1C=C(C(=O)O)C(=O)C2=CC(F)=C(N3CCNCC3)C=C21 | 319.336 | 0.6195999 | 0.4669571 | -0.9154 | -0.97 | 1.344 | 6.363144e-06 | 6.34 | 8.75 | -3.18 | -3 | 178000 | -0.477497 | 0.3407229 | 53.1 | 5.16 | 7.44 | 39.08758 | 1.98 | 2.5 | 0.05 | 2.39 | 2.2724 | 340 | 0.4303177 | 1.085145 | 0.007249662 | 0.2182958 | -1.065064 | 73.16 | 59.2 | -42.7 | -3.487669 | -84.00106 | 9 | 500 | 10 | 50 | 9.8 | 87 | Nanoﬁltration for the removal of norﬂoxacin from pharmaceutical eﬄuent
1459 | NF270 | NF | Carbamazepine | 298-46-4 | NC(=O)N1C2=CC=CC=C2C=CC2=CC=CC=C21 | 236.274 | 0.5079843 | 0.4058708 | 0 | 2.766 | 1.266 | 1.765055e-09 | 13.9 | nan | 2.28 | 2.28 | 18 | -0.3508838 | 0.3234222 | nan | 4.48 | 5.76 | 0 | 2.15 | 1.9 | 0.5 | 1.15 | 1.8106 | 340 | 0.4303177 | 0.9431886 | 0.00322753 | 1 | #VALUE! | 35 | 59.2 | -42.7 | -3.487669 | -84.00106 | 9 | 800 | 1440 | 0.3 | 7 | 31 | Nanofiltration for wastewater reuse: Counteractive effects of fouling and matrice on the rejection of pharmaceutical active compounds
1460 | NF270 | NF | Acetaminophen | 103-90-2 | CC(=O)NC1=CC=C(O)C=C1 | 151.165 | 0.4448404 | 0.3296982 | 0 | 0.907 | 1.293 | 3.256134e-09 | 9.5 | nan | 0.49 | 0.49 | 14000 | -0.5079643 | 0.2207474 | 52.8 | 3.49 | 5.67 | 0 | 1.12 | 1.63 | 1.01 | 0.91 | 1.1724 | 340 | 0.4303177 | 0.766174 | 0.05467461 | 1 | -1.056678 | 35 | 59.2 | -42.7 | -3.487669 | -84.00106 | 9 | 800 | 1440 | 0.3 | 7 | 87 | Nanofiltration for wastewater reuse: Counteractive effects of fouling and matrice on the rejection of pharmaceutical active compounds
1462 | NF270 | NF | Diatrizoate | 117-96-4 | CC(=O)NC1=C(C)C(NC(C)=O)=C(I)C(C(=O)O)=C1I | 613.916 | 0.6059406 | 0.6329741 | -1 | 2.893 | 2.619 | 1.950931e-09 | 0.92 | nan | -0.99 | -1 | nan | -0.4775828 | 0.3375171 | 81.3 | 5.58 | 6.58 | 42.7 | 3.572 | 3.614 | 0.814 | 2.733 | 2.5654 | 340 | 0.4303177 | 1.470946 | 0.22179 | 0.1896535 | -1.768757 | 35 | 59.2 | -42.7 | -3.487669 | -84.00106 | 9 | 800 | 1440 | 0.3 | 7 | 93 | Nanofiltration for wastewater reuse: Counteractive effects of fouling and matrice on the rejection of pharmaceutical active compounds
1463 | NF270 | NF | Ethylacetate | 141-78-6 | CCOC(C)=O | 87.099 | 0.3321024 | 0.2550834 | -0.992 | 0.922 | 0.902 | 2.687547e-09 | 14 | nan | 0.73 | 0.73 | 80000 | -0.4661719 | 0.3021128 | 23.5 | 2.73 | 4.04 | 42.3584 | 0.11 | 0.62 | 0 | 0.45 | 0.7466 | 340 | 0.4303177 | 0.5927791 | 0.1658288 | 0.1921928 | -0.07267408 | 35 | 59.2 | -42.7 | -3.487669 | -84.00106 | 9 | 800 | 1440 | 0.3 | 7 | 18 | Nanofiltration for wastewater reuse: Counteractive effects of fouling and matrice on the rejection of pharmaceutical active compounds
1464 | NF270 | NF | Glucose | 5996-10-1 | O.OC[C@H]1O[C@H](O)[C@H](O)[C@@H](O)[C@@H]1O | 180.156 | 0.4391822 | 0.3577494 | 0 | -2.933 | 1.544 | 2.782586e-09 | 12.45 | nan | -3.24 | -3.24 | 1000000 | -0.3935791 | 0.1507548 | 81.7 | 4.01 | 4.81 | 0 | 1.056 | 1.631 | 1.194 | 1.995 | 1.1976 | 340 | 0.4303177 | 0.8313611 | 0.02843907 | 1 | -1.77777 | 35 | 59.2 | -42.7 | -3.487669 | -84.00106 | 9 | 800 | 1440 | 0.3 | 7 | 88 | Nanofiltration for wastewater reuse: Counteractive effects of fouling and matrice on the rejection of pharmaceutical active compounds
1465 | NF270 | NF | Sucrose | 57-50-1 | OC[C@H]1O[C@@](CO)(O[C@@H]2O[C@H](CO)[C@H](O)[C@H](O)[C@@H]2O)[C@H](O)[C@@H]1O | 342.297 | 0.5558201 | 0.4822933 | 0 | -4.529 | 1.5805 | 6.726912e-06 | 12.62 | nan | -3.7 | -3.7 | 2120000 | -0.3935665 | 0.2235503 | 113 | 5.29 | 5.84 | 0 | 2.32 | 2.78 | 3 | 3.05 | 2.2279 | 340 | 0.4303177 | 1.120784 | 0.01458882 | 1 | -2.425183 | 35 | 59.2 | -42.7 | -3.487669 | -84.00106 | 9 | 800 | 1440 | 0.3 | 7 | 95 | Nanofiltration for wastewater reuse: Counteractive effects of fouling and matrice on the rejection of pharmaceutical active compounds
1466 | NF90 | NF | Carbamazepine | 298-46-4 | NC(=O)N1C2=CC=CC=C2C=CC2=CC=CC=C21 | 236.274 | 0.5079843 | 0.4058708 | 0 | 2.766 | 1.266 | 1.765055e-09 | 13.9 | nan | 2.28 | 2.28 | 18 | -0.3508838 | 0.3234222 | nan | 4.48 | 5.76 | 0 | 2.15 | 1.9 | 0.5 | 1.15 | 1.8106 | 118 | 0.2386677 | 1.700568 | 0.4907957 | 1 | #VALUE! | 58.1 | 42 | -27.29 | -2.086693 | -90.61572 | 129.5 | 800 | 1440 | 0.3 | 7 | 91 | Nanofiltration for wastewater reuse: Counteractive effects of fouling and matrice on the rejection of pharmaceutical active compounds
1467 | NF90 | NF | Acetaminophen | 103-90-2 | CC(=O)NC1=CC=C(O)C=C1 | 151.165 | 0.4448404 | 0.3296982 | 0 | 0.907 | 1.293 | 3.256134e-09 | 9.5 | nan | 0.49 | 0.49 | 14000 | -0.5079643 | 0.2207474 | 52.8 | 3.49 | 5.67 | 0 | 1.12 | 1.63 | 1.01 | 0.91 | 1.1724 | 118 | 0.2386677 | 1.381411 | 0.1454743 | 1 | -0.9695368 | 58.1 | 42 | -27.29 | -2.086693 | -90.61572 | 129.5 | 800 | 1440 | 0.3 | 7 | 95 | Nanofiltration for wastewater reuse: Counteractive effects of fouling and matrice on the rejection of pharmaceutical active compounds
1469 | NF90 | NF | Diatrizoate | 117-96-4 | CC(=O)NC1=C(C)C(NC(C)=O)=C(I)C(C(=O)O)=C1I | 613.916 | 0.6059406 | 0.6329741 | -1 | 2.893 | 2.619 | 1.950931e-09 | 0.92 | nan | -0.99 | -1 | nan | -0.4775828 | 0.3375171 | 81.3 | 5.58 | 6.58 | 27.29 | 3.572 | 3.614 | 0.814 | 2.733 | 2.5654 | 118 | 0.2386677 | 2.652114 | 2.72948 | 0.3455711 | -1.622893 | 58.1 | 42 | -27.29 | -2.086693 | -90.61572 | 129.5 | 800 | 1440 | 0.3 | 7 | 96 | Nanofiltration for wastewater reuse: Counteractive effects of fouling and matrice on the rejection of pharmaceutical active compounds
1470 | NF90 | NF | Ethylacetate | 141-78-6 | CCOC(C)=O | 87.099 | 0.3321024 | 0.2550834 | -0.992 | 0.922 | 0.902 | 2.687547e-09 | 14 | nan | 0.73 | 0.73 | 80000 | -0.4661719 | 0.3021128 | 23.5 | 2.73 | 4.04 | 27.07168 | 0.11 | 0.62 | 0 | 0.45 | 0.7466 | 118 | 0.2386677 | 1.06878 | 0.004730715 | 0.3485212 | -0.06668086 | 58.1 | 42 | -27.29 | -2.086693 | -90.61572 | 129.5 | 800 | 1440 | 0.3 | 7 | 76 | Nanofiltration for wastewater reuse: Counteractive effects of fouling and matrice on the rejection of pharmaceutical active compounds
1471 | NF90 | NF | Glucose | 5996-10-1 | O.OC[C@H]1O[C@H](O)[C@H](O)[C@@H](O)[C@@H]1O | 180.156 | 0.4391822 | 0.3577494 | 0 | -2.933 | 1.544 | 2.782586e-09 | 12.45 | nan | -3.24 | -3.24 | 1000000 | -0.3935791 | 0.1507548 | 81.7 | 4.01 | 4.81 | 0 | 1.056 | 1.631 | 1.194 | 1.995 | 1.1976 | 118 | 0.2386677 | 1.498943 | 0.2489444 | 1 | -1.631163 | 58.1 | 42 | -27.29 | -2.086693 | -90.61572 | 129.5 | 800 | 1440 | 0.3 | 7 | 94 | Nanofiltration for wastewater reuse: Counteractive effects of fouling and matrice on the rejection of pharmaceutical active compounds
1472 | NF90 | NF | Sucrose | 57-50-1 | OC[C@H]1O[C@@](CO)(O[C@@H]2O[C@H](CO)[C@H](O)[C@H](O)[C@@H]2O)[C@H](O)[C@@H]1O | 342.297 | 0.5558201 | 0.4822933 | 0 | -4.529 | 1.5805 | 6.726912e-06 | 12.62 | nan | -3.7 | -3.7 | 2120000 | -0.3935665 | 0.2235503 | 113 | 5.29 | 5.84 | 0 | 2.32 | 2.78 | 3 | 3.05 | 2.2279 | 118 | 0.2386677 | 2.020773 | 1.041977 | 1 | -2.225185 | 58.1 | 42 | -27.29 | -2.086693 | -90.61572 | 129.5 | 800 | 1440 | 0.3 | 7 | 98 | Nanofiltration for wastewater reuse: Counteractive effects of fouling and matrice on the rejection of pharmaceutical active compounds
1473 | NF90 | NF | Norfloxacin | 70458-96-7 | CCN1C=C(C(=O)O)C(=O)C2=CC(F)=C(N3CCNCC3)C=C21 | 319.336 | 0.6195999 | 0.4669571 | 1.0033 | -0.97 | 1.344 | 6.363144e-06 | 6.34 | 8.75 | -3.18 | -3 | 178000 | -0.477497 | 0.3407229 | 53.1 | 5.16 | 7.44 | -27.380057 | 1.98 | 2.5 | 0.05 | 2.39 | 2.2724 | 118 | 0.2386677 | 1.956515 | 0.9149214 | 2.903925 | -0.9772317 | 54.1 | 42 | -27.29 | -2.086693 | -90.61572 | 129.5 | 500 | 10 | 50 | 2.4 | 98.3 | Nanoﬁltration for the removal of norﬂoxacin from pharmaceutical eﬄuent
1474 | NF90 | NF | Norfloxacin | 70458-96-7 | CCN1C=C(C(=O)O)C(=O)C2=CC(F)=C(N3CCNCC3)C=C21 | 319.336 | 0.6195999 | 0.4669571 | 0.1869 | -0.97 | 1.344 | 6.363144e-06 | 6.34 | 8.75 | -3.18 | -3 | 178000 | -0.477497 | 0.3407229 | 53.1 | 5.16 | 7.44 | -5.100501 | 1.98 | 2.5 | 0.05 | 2.39 | 2.2724 | 118 | 0.2386677 | 1.956515 | 0.9149214 | 1.219684 | -0.9772317 | 54.1 | 42 | -27.29 | -2.086693 | -90.61572 | 129.5 | 500 | 10 | 50 | 6.5 | 99.5 | Nanoﬁltration for the removal of norﬂoxacin from pharmaceutical eﬄuent
1475 | NF90 | NF | Norfloxacin | 70458-96-7 | CCN1C=C(C(=O)O)C(=O)C2=CC(F)=C(N3CCNCC3)C=C21 | 319.336 | 0.6195999 | 0.4669571 | -0.9154 | -0.97 | 1.344 | 6.363144e-06 | 6.34 | 8.75 | -3.18 | -3 | 178000 | -0.477497 | 0.3407229 | 53.1 | 5.16 | 7.44 | 24.981266 | 1.98 | 2.5 | 0.05 | 2.39 | 2.2724 | 118 | 0.2386677 | 1.956515 | 0.9149214 | 0.3780743 | -0.9772317 | 54.1 | 42 | -27.29 | -2.086693 | -90.61572 | 129.5 | 500 | 10 | 50 | 9.8 | 98 | Nanoﬁltration for the removal of norﬂoxacin from pharmaceutical eﬄuent
1476 | NF270 | NF | perﬂuorooctane sulfonate | 1763-23-1 | O=S(=O)(O)C(F)(F)C(F)(F)C(F)(F)C(F)(F)C(F)(F)C(F)(F)C(F)(F)C(F)(F)F | 499.12 | 0.5275945 | 0.5748368 | -1 | 5.43 | nan | nan | -0.27 | nan | 3.66 | 3.66 | 553 | 2.803168 | 3.297412 | 19.6 | 4.04 | 6.89 | 42.7 | -0.692 | 1.161 | 0.003 | 0.996 | 1.8763 | 340 | 0.4303177 | 1.335843 | 0.1127904 | 0.1896535 | 0.0983964 | 23.2 | 59.2 | -42.7 | -3.487669 | -84.00106 | 9 | 400 | 10 | 0.5 | 7 | 95.98 | Perﬂuorooctane sulfonate removal by nanoﬁltration membrane the role of calcium ions
1477 | NF270 | NF | perﬂuorooctane sulfonate | 1763-23-1 | O=S(=O)(O)C(F)(F)C(F)(F)C(F)(F)C(F)(F)C(F)(F)C(F)(F)C(F)(F)C(F)(F)F | 499.12 | 0.5275945 | 0.5748368 | -1 | 5.43 | nan | nan | -0.27 | nan | 3.66 | 3.66 | 553 | 2.803168 | 3.297412 | 19.6 | 4.04 | 6.89 | 42.7 | -0.692 | 1.161 | 0.003 | 0.996 | 1.8763 | 340 | 0.4303177 | 1.335843 | 0.1127904 | 0.1896535 | 0.0983964 | 23.2 | 59.2 | -42.7 | -3.487669 | -84.00106 | 9 | 600 | 10 | 0.5 | 7 | 96.23 | Perﬂuorooctane sulfonate removal by nanoﬁltration membrane the role of calcium ions
1478 | NF270 | NF | perﬂuorooctane sulfonate | 1763-23-1 | O=S(=O)(O)C(F)(F)C(F)(F)C(F)(F)C(F)(F)C(F)(F)C(F)(F)C(F)(F)C(F)(F)F | 499.12 | 0.5275945 | 0.5748368 | -1 | 5.43 | nan | nan | -0.27 | nan | 3.66 | 3.66 | 553 | 2.803168 | 3.297412 | 19.6 | 4.04 | 6.89 | 42.7 | -0.692 | 1.161 | 0.003 | 0.996 | 1.8763 | 340 | 0.4303177 | 1.335843 | 0.1127904 | 0.1896535 | 0.0983964 | 23.2 | 59.2 | -42.7 | -3.487669 | -84.00106 | 9 | 800 | 10 | 0.5 | 7 | 96.66 | Perﬂuorooctane sulfonate removal by nanoﬁltration membrane the role of calcium ions
1479 | NF270 | NF | perﬂuorooctane sulfonate | 1763-23-1 | O=S(=O)(O)C(F)(F)C(F)(F)C(F)(F)C(F)(F)C(F)(F)C(F)(F)C(F)(F)C(F)(F)F | 499.12 | 0.5275945 | 0.5748368 | -1 | 5.43 | nan | nan | -0.27 | nan | 3.66 | 3.66 | 553 | 2.803168 | 3.297412 | 19.6 | 4.04 | 6.89 | 42.7 | -0.692 | 1.161 | 0.003 | 0.996 | 1.8763 | 340 | 0.4303177 | 1.335843 | 0.1127904 | 0.1896535 | 0.0983964 | 23.2 | 59.2 | -42.7 | -3.487669 | -84.00106 | 9 | 1000 | 10 | 0.5 | 7 | 96.89 | Perﬂuorooctane sulfonate removal by nanoﬁltration membrane the role of calcium ions
1480 | NF270 | NF | perﬂuorooctane sulfonate | 1763-23-1 | O=S(=O)(O)C(F)(F)C(F)(F)C(F)(F)C(F)(F)C(F)(F)C(F)(F)C(F)(F)C(F)(F)F | 499.12 | 0.5275945 | 0.5748368 | -1 | 5.43 | nan | nan | -0.27 | nan | 3.66 | 3.66 | 553 | 2.803168 | 3.297412 | 19.6 | 4.04 | 6.89 | 42.7 | -0.692 | 1.161 | 0.003 | 0.996 | 1.8763 | 340 | 0.4303177 | 1.335843 | 0.1127904 | 0.1896535 | 0.0983964 | 23.2 | 59.2 | -42.7 | -3.487669 | -84.00106 | 9 | 1200 | 10 | 0.5 | 7 | 97.23 | Perﬂuorooctane sulfonate removal by nanoﬁltration membrane the role of calcium ions
1481 | NF270 | NF | perﬂuorooctane sulfonate | 1763-23-1 | O=S(=O)(O)C(F)(F)C(F)(F)C(F)(F)C(F)(F)C(F)(F)C(F)(F)C(F)(F)C(F)(F)F | 499.12 | 0.5275945 | 0.5748368 | -1 | 5.43 | nan | nan | -0.27 | nan | 3.66 | 3.66 | 553 | 2.803168 | 3.297412 | 19.6 | 4.04 | 6.89 | 42.7 | -0.692 | 1.161 | 0.003 | 0.996 | 1.8763 | 340 | 0.4303177 | 1.335843 | 0.1127904 | 0.1896535 | 0.0983964 | 23.2 | 59.2 | -42.7 | -3.487669 | -84.00106 | 9 | 400 | 10 | 0.1 | 7 | 95.31 | Perﬂuorooctane sulfonate removal by nanoﬁltration membrane the role of calcium ions
1482 | NF270 | NF | perﬂuorooctane sulfonate | 1763-23-1 | O=S(=O)(O)C(F)(F)C(F)(F)C(F)(F)C(F)(F)C(F)(F)C(F)(F)C(F)(F)C(F)(F)F | 499.12 | 0.5275945 | 0.5748368 | -1 | 5.43 | nan | nan | -0.27 | nan | 3.66 | 3.66 | 553 | 2.803168 | 3.297412 | 19.6 | 4.04 | 6.89 | 42.7 | -0.692 | 1.161 | 0.003 | 0.996 | 1.8763 | 340 | 0.4303177 | 1.335843 | 0.1127904 | 0.1896535 | 0.0983964 | 23.2 | 59.2 | -42.7 | -3.487669 | -84.00106 | 9 | 600 | 10 | 0.1 | 7 | 95.52 | Perﬂuorooctane sulfonate removal by nanoﬁltration membrane the role of calcium ions
1483 | NF270 | NF | perﬂuorooctane sulfonate | 1763-23-1 | O=S(=O)(O)C(F)(F)C(F)(F)C(F)(F)C(F)(F)C(F)(F)C(F)(F)C(F)(F)C(F)(F)F | 499.12 | 0.5275945 | 0.5748368 | -1 | 5.43 | nan | nan | -0.27 | nan | 3.66 | 3.66 | 553 | 2.803168 | 3.297412 | 19.6 | 4.04 | 6.89 | 42.7 | -0.692 | 1.161 | 0.003 | 0.996 | 1.8763 | 340 | 0.4303177 | 1.335843 | 0.1127904 | 0.1896535 | 0.0983964 | 23.2 | 59.2 | -42.7 | -3.487669 | -84.00106 | 9 | 800 | 10 | 0.1 | 7 | 95.73 | Perﬂuorooctane sulfonate removal by nanoﬁltration membrane the role of calcium ions
1484 | NF270 | NF | perﬂuorooctane sulfonate | 1763-23-1 | O=S(=O)(O)C(F)(F)C(F)(F)C(F)(F)C(F)(F)C(F)(F)C(F)(F)C(F)(F)C(F)(F)F | 499.12 | 0.5275945 | 0.5748368 | -1 | 5.43 | nan | nan | -0.27 | nan | 3.66 | 3.66 | 553 | 2.803168 | 3.297412 | 19.6 | 4.04 | 6.89 | 42.7 | -0.692 | 1.161 | 0.003 | 0.996 | 1.8763 | 340 | 0.4303177 | 1.335843 | 0.1127904 | 0.1896535 | 0.0983964 | 23.2 | 59.2 | -42.7 | -3.487669 | -84.00106 | 9 | 1000 | 10 | 0.1 | 7 | 96.08 | Perﬂuorooctane sulfonate removal by nanoﬁltration membrane the role of calcium ions
1485 | NF270 | NF | perﬂuorooctane sulfonate | 1763-23-1 | O=S(=O)(O)C(F)(F)C(F)(F)C(F)(F)C(F)(F)C(F)(F)C(F)(F)C(F)(F)C(F)(F)F | 499.12 | 0.5275945 | 0.5748368 | -1 | 5.43 | nan | nan | -0.27 | nan | 3.66 | 3.66 | 553 | 2.803168 | 3.297412 | 19.6 | 4.04 | 6.89 | 42.7 | -0.692 | 1.161 | 0.003 | 0.996 | 1.8763 | 340 | 0.4303177 | 1.335843 | 0.1127904 | 0.1896535 | 0.0983964 | 23.2 | 59.2 | -42.7 | -3.487669 | -84.00106 | 9 | 1200 | 10 | 0.1 | 7 | 96.34 | Perﬂuorooctane sulfonate removal by nanoﬁltration membrane the role of calcium ions
1486 | NF270 | NF | perﬂuorooctane sulfonate | 1763-23-1 | O=S(=O)(O)C(F)(F)C(F)(F)C(F)(F)C(F)(F)C(F)(F)C(F)(F)C(F)(F)C(F)(F)F | 499.12 | 0.5275945 | 0.5748368 | -1 | 5.43 | nan | nan | -0.27 | nan | 3.66 | 3.66 | 553 | 2.803168 | 3.297412 | 19.6 | 4.04 | 6.89 | 42.7 | -0.692 | 1.161 | 0.003 | 0.996 | 1.8763 | 340 | 0.4303177 | 1.335843 | 0.1127904 | 0.1896535 | 0.0983964 | 23.2 | 59.2 | -42.7 | -3.487669 | -84.00106 | 9 | 400 | 10 | 0.05 | 7 | 94.06 | Perﬂuorooctane sulfonate removal by nanoﬁltration membrane the role of calcium ions
1487 | NF270 | NF | perﬂuorooctane sulfonate | 1763-23-1 | O=S(=O)(O)C(F)(F)C(F)(F)C(F)(F)C(F)(F)C(F)(F)C(F)(F)C(F)(F)C(F)(F)F | 499.12 | 0.5275945 | 0.5748368 | -1 | 5.43 | nan | nan | -0.27 | nan | 3.66 | 3.66 | 553 | 2.803168 | 3.297412 | 19.6 | 4.04 | 6.89 | 42.7 | -0.692 | 1.161 | 0.003 | 0.996 | 1.8763 | 340 | 0.4303177 | 1.335843 | 0.1127904 | 0.1896535 | 0.0983964 | 23.2 | 59.2 | -42.7 | -3.487669 | -84.00106 | 9 | 600 | 10 | 0.05 | 7 | 94.57 | Perﬂuorooctane sulfonate removal by nanoﬁltration membrane the role of calcium ions
1488 | NF270 | NF | perﬂuorooctane sulfonate | 1763-23-1 | O=S(=O)(O)C(F)(F)C(F)(F)C(F)(F)C(F)(F)C(F)(F)C(F)(F)C(F)(F)C(F)(F)F | 499.12 | 0.5275945 | 0.5748368 | -1 | 5.43 | nan | nan | -0.27 | nan | 3.66 | 3.66 | 553 | 2.803168 | 3.297412 | 19.6 | 4.04 | 6.89 | 42.7 | -0.692 | 1.161 | 0.003 | 0.996 | 1.8763 | 340 | 0.4303177 | 1.335843 | 0.1127904 | 0.1896535 | 0.0983964 | 23.2 | 59.2 | -42.7 | -3.487669 | -84.00106 | 9 | 800 | 10 | 0.05 | 7 | 94.97 | Perﬂuorooctane sulfonate removal by nanoﬁltration membrane the role of calcium ions
1489 | NF270 | NF | perﬂuorooctane sulfonate | 1763-23-1 | O=S(=O)(O)C(F)(F)C(F)(F)C(F)(F)C(F)(F)C(F)(F)C(F)(F)C(F)(F)C(F)(F)F | 499.12 | 0.5275945 | 0.5748368 | -1 | 5.43 | nan | nan | -0.27 | nan | 3.66 | 3.66 | 553 | 2.803168 | 3.297412 | 19.6 | 4.04 | 6.89 | 42.7 | -0.692 | 1.161 | 0.003 | 0.996 | 1.8763 | 340 | 0.4303177 | 1.335843 | 0.1127904 | 0.1896535 | 0.0983964 | 23.2 | 59.2 | -42.7 | -3.487669 | -84.00106 | 9 | 1000 | 10 | 0.05 | 7 | 95.25 | Perﬂuorooctane sulfonate removal by nanoﬁltration membrane the role of calcium ions
1490 | NF270 | NF | perﬂuorooctane sulfonate | 1763-23-1 | O=S(=O)(O)C(F)(F)C(F)(F)C(F)(F)C(F)(F)C(F)(F)C(F)(F)C(F)(F)C(F)(F)F | 499.12 | 0.5275945 | 0.5748368 | -1 | 5.43 | nan | nan | -0.27 | nan | 3.66 | 3.66 | 553 | 2.803168 | 3.297412 | 19.6 | 4.04 | 6.89 | 42.7 | -0.692 | 1.161 | 0.003 | 0.996 | 1.8763 | 340 | 0.4303177 | 1.335843 | 0.1127904 | 0.1896535 | 0.0983964 | 23.2 | 59.2 | -42.7 | -3.487669 | -84.00106 | 9 | 1200 | 10 | 0.05 | 7 | 95.85 | Perﬂuorooctane sulfonate removal by nanoﬁltration membrane the role of calcium ions
1491 | NF270 | NF | perﬂuorooctane sulfonate | 1763-23-1 | O=S(=O)(O)C(F)(F)C(F)(F)C(F)(F)C(F)(F)C(F)(F)C(F)(F)C(F)(F)C(F)(F)F | 499.12 | 0.5275945 | 0.5748368 | -1 | 5.43 | nan | nan | -0.27 | nan | 3.66 | 3.66 | 553 | 2.803168 | 3.297412 | 19.6 | 4.04 | 6.89 | 42.7 | -0.692 | 1.161 | 0.003 | 0.996 | 1.8763 | 340 | 0.4303177 | 1.335843 | 0.1127904 | 0.1896535 | 0.0983964 | 23.2 | 59.2 | -42.7 | -3.487669 | -84.00106 | 9 | 400 | 10 | 0.01 | 7 | 92.98 | Perﬂuorooctane sulfonate removal by nanoﬁltration membrane the role of calcium ions
1492 | NF270 | NF | perﬂuorooctane sulfonate | 1763-23-1 | O=S(=O)(O)C(F)(F)C(F)(F)C(F)(F)C(F)(F)C(F)(F)C(F)(F)C(F)(F)C(F)(F)F | 499.12 | 0.5275945 | 0.5748368 | -1 | 5.43 | nan | nan | -0.27 | nan | 3.66 | 3.66 | 553 | 2.803168 | 3.297412 | 19.6 | 4.04 | 6.89 | 42.7 | -0.692 | 1.161 | 0.003 | 0.996 | 1.8763 | 340 | 0.4303177 | 1.335843 | 0.1127904 | 0.1896535 | 0.0983964 | 23.2 | 59.2 | -42.7 | -3.487669 | -84.00106 | 9 | 600 | 10 | 0.01 | 7 | 93.22 | Perﬂuorooctane sulfonate removal by nanoﬁltration membrane the role of calcium ions
1493 | NF270 | NF | perﬂuorooctane sulfonate | 1763-23-1 | O=S(=O)(O)C(F)(F)C(F)(F)C(F)(F)C(F)(F)C(F)(F)C(F)(F)C(F)(F)C(F)(F)F | 499.12 | 0.5275945 | 0.5748368 | -1 | 5.43 | nan | nan | -0.27 | nan | 3.66 | 3.66 | 553 | 2.803168 | 3.297412 | 19.6 | 4.04 | 6.89 | 42.7 | -0.692 | 1.161 | 0.003 | 0.996 | 1.8763 | 340 | 0.4303177 | 1.335843 | 0.1127904 | 0.1896535 | 0.0983964 | 23.2 | 59.2 | -42.7 | -3.487669 | -84.00106 | 9 | 800 | 10 | 0.01 | 7 | 93.49 | Perﬂuorooctane sulfonate removal by nanoﬁltration membrane the role of calcium ions
1494 | NF270 | NF | perﬂuorooctane sulfonate | 1763-23-1 | O=S(=O)(O)C(F)(F)C(F)(F)C(F)(F)C(F)(F)C(F)(F)C(F)(F)C(F)(F)C(F)(F)F | 499.12 | 0.5275945 | 0.5748368 | -1 | 5.43 | nan | nan | -0.27 | nan | 3.66 | 3.66 | 553 | 2.803168 | 3.297412 | 19.6 | 4.04 | 6.89 | 42.7 | -0.692 | 1.161 | 0.003 | 0.996 | 1.8763 | 340 | 0.4303177 | 1.335843 | 0.1127904 | 0.1896535 | 0.0983964 | 23.2 | 59.2 | -42.7 | -3.487669 | -84.00106 | 9 | 1000 | 10 | 0.01 | 7 | 93.9 | Perﬂuorooctane sulfonate removal by nanoﬁltration membrane the role of calcium ions
1495 | NF270 | NF | perﬂuorooctane sulfonate | 1763-23-1 | O=S(=O)(O)C(F)(F)C(F)(F)C(F)(F)C(F)(F)C(F)(F)C(F)(F)C(F)(F)C(F)(F)F | 499.12 | 0.5275945 | 0.5748368 | -1 | 5.43 | nan | nan | -0.27 | nan | 3.66 | 3.66 | 553 | 2.803168 | 3.297412 | 19.6 | 4.04 | 6.89 | 42.7 | -0.692 | 1.161 | 0.003 | 0.996 | 1.8763 | 340 | 0.4303177 | 1.335843 | 0.1127904 | 0.1896535 | 0.0983964 | 23.2 | 59.2 | -42.7 | -3.487669 | -84.00106 | 9 | 1200 | 10 | 0.01 | 7 | 94.23 | Perﬂuorooctane sulfonate removal by nanoﬁltration membrane the role of calcium ions
1496 | NF270 | NF | perﬂuorohexanoate | 307-24-4 | O=C(O)C(F)(F)C(F)(F)C(F)(F)C(F)(F)C(F)(F)F | 313.047 | 0.4557927 | 0.4626544 | -1 | 3.712 | nan | nan | -0.16 | nan | 2.48 | 2.48 | 1000 | -0.2549398 | 0.3483162 | 17.4 | 3.69 | 5.63 | 42.7 | -0.641 | 0.273 | 0.827 | 0.641 | 1.2446 | 340 | 0.4303177 | 1.075146 | 0.005646932 | 0.1896535 | 0.2024884 | 73.16 | 59.2 | -42.7 | -3.487669 | -84.00106 | 9 | 700 | 10 | 100 | 3.3 | 88.28 | Impact of feed water pH and membrane material on nanoﬁltration of perﬂuorohexanoic acid in aqueous solution
1497 | NF270 | NF | perﬂuorohexanoate | 307-24-4 | O=C(O)C(F)(F)C(F)(F)C(F)(F)C(F)(F)C(F)(F)F | 313.047 | 0.4557927 | 0.4626544 | -1 | 3.712 | nan | nan | -0.16 | nan | 2.48 | 2.48 | 1000 | -0.2549398 | 0.3483162 | 17.4 | 3.69 | 5.63 | 42.7 | -0.641 | 0.273 | 0.827 | 0.641 | 1.2446 | 340 | 0.4303177 | 1.075146 | 0.005646932 | 0.1896535 | 0.2024884 | 73.16 | 59.2 | -42.7 | -3.487669 | -84.00106 | 9 | 700 | 760 | 100 | 3.2 | 84.8 | Impact of feed water pH and membrane material on nanoﬁltration of perﬂuorohexanoic acid in aqueous solution
1498 | NF270 | NF | perﬂuorohexanoate | 307-24-4 | O=C(O)C(F)(F)C(F)(F)C(F)(F)C(F)(F)C(F)(F)F | 313.047 | 0.4557927 | 0.4626544 | -1 | 3.712 | nan | nan | -0.16 | nan | 2.48 | 2.48 | 1000 | -0.2549398 | 0.3483162 | 17.4 | 3.69 | 5.63 | 42.7 | -0.641 | 0.273 | 0.827 | 0.641 | 1.2446 | 340 | 0.4303177 | 1.075146 | 0.005646932 | 0.1896535 | 0.2024884 | 73.16 | 59.2 | -42.7 | -3.487669 | -84.00106 | 9 | 700 | 1300 | 100 | 2.8 | 79.12 | Impact of feed water pH and membrane material on nanoﬁltration of perﬂuorohexanoic acid in aqueous solution
1499 | NF270 | NF | perﬂuorohexanoate | 307-24-4 | O=C(O)C(F)(F)C(F)(F)C(F)(F)C(F)(F)C(F)(F)F | 313.047 | 0.4557927 | 0.4626544 | -1 | 3.712 | nan | nan | -0.16 | nan | 2.48 | 2.48 | 1000 | -0.2549398 | 0.3483162 | 17.4 | 3.69 | 5.63 | 42.7 | -0.641 | 0.273 | 0.827 | 0.641 | 1.2446 | 340 | 0.4303177 | 1.075146 | 0.005646932 | 0.1896535 | 0.2024884 | 73.16 | 59.2 | -42.7 | -3.487669 | -84.00106 | 9 | 700 | 1440 | 100 | 2.6 | 73.45 | Impact of feed water pH and membrane material on nanoﬁltration of perﬂuorohexanoic acid in aqueous solution
1500 | NF270 | NF | perﬂuorohexanoate | 307-24-4 | O=C(O)C(F)(F)C(F)(F)C(F)(F)C(F)(F)C(F)(F)F | 313.047 | 0.4557927 | 0.4626544 | -1 | 3.712 | nan | nan | -0.16 | nan | 2.48 | 2.48 | 1000 | -0.2549398 | 0.3483162 | 17.4 | 3.69 | 5.63 | 42.7 | -0.641 | 0.273 | 0.827 | 0.641 | 1.2446 | 340 | 0.4303177 | 1.075146 | 0.005646932 | 0.1896535 | 0.2024884 | 73.16 | 59.2 | -42.7 | -3.487669 | -84.00106 | 9 | 700 | 1523 | 100 | 2.3 | 71.24 | Impact of feed water pH and membrane material on nanoﬁltration of perﬂuorohexanoic acid in aqueous solution
1501 | NF270 | NF | perﬂuorohexanoate | 307-24-4 | O=C(O)C(F)(F)C(F)(F)C(F)(F)C(F)(F)C(F)(F)F | 313.047 | 0.4557927 | 0.4626544 | -1 | 3.712 | nan | nan | -0.16 | nan | 2.48 | 2.48 | 1000 | -0.2549398 | 0.3483162 | 17.4 | 3.69 | 5.63 | 42.7 | -0.641 | 0.273 | 0.827 | 0.641 | 1.2446 | 340 | 0.4303177 | 1.075146 | 0.005646932 | 0.1896535 | 0.2024884 | 73.16 | 59.2 | -42.7 | -3.487669 | -84.00106 | 9 | 700 | 1624 | 100 | 2.2 | 72.4 | Impact of feed water pH and membrane material on nanoﬁltration of perﬂuorohexanoic acid in aqueous solution
1502 | NTR7450 | NF | perﬂuorohexanoate | 307-24-4 | O=C(O)C(F)(F)C(F)(F)C(F)(F)C(F)(F)C(F)(F)F | 313.047 | 0.4557927 | 0.4626544 | -1 | 3.712 | nan | nan | -0.16 | nan | 2.48 | 2.48 | 1000 | -0.2549398 | 0.3483162 | 17.4 | 3.69 | 5.63 | 16.6 | -0.641 | 0.273 | 0.827 | 0.641 | 1.2446 | 310 | 0.408737 | 1.131912 | 0.01740085 | 0.5239633 | 0.2342161 | 70 | 57.58071 | -16.6 | -1.232718 | -31.25781 | 9 | 700 | 10 | 100 | 3 | 96.979 | Impact of feed water pH and membrane material on nanoﬁltration of perﬂuorohexanoic acid in aqueous solution
1503 | NTR7450 | NF | perﬂuorohexanoate | 307-24-4 | O=C(O)C(F)(F)C(F)(F)C(F)(F)C(F)(F)C(F)(F)F | 313.047 | 0.4557927 | 0.4626544 | -1 | 3.712 | nan | nan | -0.16 | nan | 2.48 | 2.48 | 1000 | -0.2549398 | 0.3483162 | 17.4 | 3.69 | 5.63 | 16.6 | -0.641 | 0.273 | 0.827 | 0.641 | 1.2446 | 310 | 0.408737 | 1.131912 | 0.01740085 | 0.5239633 | 0.2342161 | 70 | 57.58071 | -16.6 | -1.232718 | -31.25781 | 9 | 700 | 685 | 100 | 3 | 95.262 | Impact of feed water pH and membrane material on nanoﬁltration of perﬂuorohexanoic acid in aqueous solution
1504 | NTR7450 | NF | perﬂuorohexanoate | 307-24-4 | O=C(O)C(F)(F)C(F)(F)C(F)(F)C(F)(F)C(F)(F)F | 313.047 | 0.4557927 | 0.4626544 | -1 | 3.712 | nan | nan | -0.16 | nan | 2.48 | 2.48 | 1000 | -0.2549398 | 0.3483162 | 17.4 | 3.69 | 5.63 | 16.6 | -0.641 | 0.273 | 0.827 | 0.641 | 1.2446 | 310 | 0.408737 | 1.131912 | 0.01740085 | 0.5239633 | 0.2342161 | 70 | 57.58071 | -16.6 | -1.232718 | -31.25781 | 9 | 700 | 1394 | 100 | 2.7 | 95.253 | Impact of feed water pH and membrane material on nanoﬁltration of perﬂuorohexanoic acid in aqueous solution
1505 | NTR7450 | NF | perﬂuorohexanoate | 307-24-4 | O=C(O)C(F)(F)C(F)(F)C(F)(F)C(F)(F)C(F)(F)F | 313.047 | 0.4557927 | 0.4626544 | -1 | 3.712 | nan | nan | -0.16 | nan | 2.48 | 2.48 | 1000 | -0.2549398 | 0.3483162 | 17.4 | 3.69 | 5.63 | 16.6 | -0.641 | 0.273 | 0.827 | 0.641 | 1.2446 | 310 | 0.408737 | 1.131912 | 0.01740085 | 0.5239633 | 0.2342161 | 70 | 57.58071 | -16.6 | -1.232718 | -31.25781 | 9 | 700 | 2104 | 100 | 2.8 | 95.241 | Impact of feed water pH and membrane material on nanoﬁltration of perﬂuorohexanoic acid in aqueous solution
1506 | NTR7450 | NF | perﬂuorohexanoate | 307-24-4 | O=C(O)C(F)(F)C(F)(F)C(F)(F)C(F)(F)C(F)(F)F | 313.047 | 0.4557927 | 0.4626544 | -1 | 3.712 | nan | nan | -0.16 | nan | 2.48 | 2.48 | 1000 | -0.2549398 | 0.3483162 | 17.4 | 3.69 | 5.63 | 16.6 | -0.641 | 0.273 | 0.827 | 0.641 | 1.2446 | 310 | 0.408737 | 1.131912 | 0.01740085 | 0.5239633 | 0.2342161 | 70 | 57.58071 | -16.6 | -1.232718 | -31.25781 | 9 | 700 | 2839 | 100 | 2.7 | 95.648 | Impact of feed water pH and membrane material on nanoﬁltration of perﬂuorohexanoic acid in aqueous solution
1507 | NTR7450 | NF | perﬂuorohexanoate | 307-24-4 | O=C(O)C(F)(F)C(F)(F)C(F)(F)C(F)(F)C(F)(F)F | 313.047 | 0.4557927 | 0.4626544 | -1 | 3.712 | nan | nan | -0.16 | nan | 2.48 | 2.48 | 1000 | -0.2549398 | 0.3483162 | 17.4 | 3.69 | 5.63 | 16.6 | -0.641 | 0.273 | 0.827 | 0.641 | 1.2446 | 310 | 0.408737 | 1.131912 | 0.01740085 | 0.5239633 | 0.2342161 | 70 | 57.58071 | -16.6 | -1.232718 | -31.25781 | 9 | 700 | 3575 | 100 | 2.8 | 96.057 | Impact of feed water pH and membrane material on nanoﬁltration of perﬂuorohexanoic acid in aqueous solution
1508 | NTR7450 | NF | perﬂuorohexanoate | 307-24-4 | O=C(O)C(F)(F)C(F)(F)C(F)(F)C(F)(F)C(F)(F)F | 313.047 | 0.4557927 | 0.4626544 | -1 | 3.712 | nan | nan | -0.16 | nan | 2.48 | 2.48 | 1000 | -0.2549398 | 0.3483162 | 17.4 | 3.69 | 5.63 | 16.6 | -0.641 | 0.273 | 0.827 | 0.641 | 1.2446 | 310 | 0.408737 | 1.131912 | 0.01740085 | 0.5239633 | 0.2342161 | 70 | 57.58071 | -16.6 | -1.232718 | -31.25781 | 9 | 700 | 4285 | 100 | 2.6 | 96.876 | Impact of feed water pH and membrane material on nanoﬁltration of perﬂuorohexanoic acid in aqueous solution
1509 | NTR7450 | NF | perﬂuorohexanoate | 307-24-4 | O=C(O)C(F)(F)C(F)(F)C(F)(F)C(F)(F)C(F)(F)F | 313.047 | 0.4557927 | 0.4626544 | -1 | 3.712 | nan | nan | -0.16 | nan | 2.48 | 2.48 | 1000 | -0.2549398 | 0.3483162 | 17.4 | 3.69 | 5.63 | 16.6 | -0.641 | 0.273 | 0.827 | 0.641 | 1.2446 | 310 | 0.408737 | 1.131912 | 0.01740085 | 0.5239633 | 0.2342161 | 70 | 57.58071 | -16.6 | -1.232718 | -31.25781 | 9 | 700 | 4994 | 100 | 2.2 | 96.394 | Impact of feed water pH and membrane material on nanoﬁltration of perﬂuorohexanoic acid in aqueous solution
1510 | NTR7450 | NF | perﬂuorohexanoate | 307-24-4 | O=C(O)C(F)(F)C(F)(F)C(F)(F)C(F)(F)C(F)(F)F | 313.047 | 0.4557927 | 0.4626544 | -1 | 3.712 | nan | nan | -0.16 | nan | 2.48 | 2.48 | 1000 | -0.2549398 | 0.3483162 | 17.4 | 3.69 | 5.63 | 16.6 | -0.641 | 0.273 | 0.827 | 0.641 | 1.2446 | 310 | 0.408737 | 1.131912 | 0.01740085 | 0.5239633 | 0.2342161 | 70 | 57.58071 | -16.6 | -1.232718 | -31.25781 | 9 | 700 | 5755 | 100 | 2.5 | 95.885 | Impact of feed water pH and membrane material on nanoﬁltration of perﬂuorohexanoic acid in aqueous solution
1511 | NTR7450 | NF | perﬂuorohexanoate | 307-24-4 | O=C(O)C(F)(F)C(F)(F)C(F)(F)C(F)(F)C(F)(F)F | 313.047 | 0.4557927 | 0.4626544 | -1 | 3.712 | nan | nan | -0.16 | nan | 2.48 | 2.48 | 1000 | -0.2549398 | 0.3483162 | 17.4 | 3.69 | 5.63 | 16.6 | -0.641 | 0.273 | 0.827 | 0.641 | 1.2446 | 310 | 0.408737 | 1.131912 | 0.01740085 | 0.5239633 | 0.2342161 | 70 | 57.58071 | -16.6 | -1.232718 | -31.25781 | 9 | 700 | 1440 | 100 | 2.3 | 93.645 | Impact of feed water pH and membrane material on nanoﬁltration of perﬂuorohexanoic acid in aqueous solution
1512 | NF270 | NF | Caffeine | 58-08-2 | CN1C=NC2=C1C(=O)N(C)C(=O)N2C | 194.194 | 0.4725802 | 0.3704631 | 0 | -0.546 | 1.23 | 1.805627e-09 | 10.4 | nan | 0.28 | 0.28 | 21600 | -0.3278635 | 0.3317034 | 55.7 | 4.44 | 5.03 | 0 | 1.5 | 1.82 | 0.08 | 1.25 | 1.3632 | 340 | 0.4303177 | 0.860906 | 0.01934714 | 1 | -1.136777 | 73.16 | 59.2 | -42.7 | -3.487669 | -84.00106 | 9 | 600 | 10 | 10 | 7 | 82 | Rejection of pharmaceuticals by nanofiltration (NF) membranes: Effect of fouling on rejection behaviour
1514 | DF30 | NF | Trimethoprim | 738-70-5 | COC1=CC(CC2=CN=C(N)N=C2N)=CC(OC)=C1OC | 290.323 | 0.5877202 | 0.4467093 | 0.9345 | 1.284 | 1.252 | 6.45676e-06 | nan | 7.12 | -1.16 | -1.15 | 400 | -0.4927045 | 0.2214316 | 53.9 | 4.97 | 6.95 | -70.18095 | 1.89 | 2.5 | 0.21 | 1.69 | 2.1813 | 400 | 0.4710889 | 0.9482485 | 0.00267822 | 15.37201 | -0.9227904 | 15.2 | 31.43783 | -75.1 | -7.651708 | -168.3427 | 19.1 | 400 | 1440 | 1000 | 7 | 81.2 | Influences of multi influent matrices on the retention of PPCPs by nanofiltration membranes
1515 | DF30 | NF | Carbamazepine | 298-46-4 | NC(=O)N1C2=CC=CC=C2C=CC2=CC=CC=C21 | 236.274 | 0.5079843 | 0.4058708 | 0 | 2.766 | 1.266 | 1.765055e-09 | 13.9 | nan | 2.28 | 2.28 | 18 | -0.3508838 | 0.3234222 | nan | 4.48 | 5.76 | 0 | 2.15 | 1.9 | 0.5 | 1.15 | 1.8106 | 400 | 0.4710889 | 0.8615588 | 0.01916597 | 1 | #VALUE! | 15.2 | 31.43783 | -75.1 | -7.651708 | -168.3427 | 19.1 | 400 | 1440 | 1000 | 7 | 81.5 | Influences of multi influent matrices on the retention of PPCPs by nanofiltration membranes
1516 | DF30 | NF | Chloramphenicol | 56-75-7 | O=C(N[C@H](CO)[C@H](O)C1=CC=C([N+](=O)[O-])C=C1)C(Cl)Cl | 323.13 | 0.5700395 | 0.4695309 | -0.02 | 0.879 | 1.547 | 2.30118e-09 | 11.03 | nan | 1.1 | 1.1 | 48.5 | -0.3941232 | 0.2689451 | 66.1 | 4.35 | 7.47 | 1.502 | 1.85 | 1.91 | 0.68 | 1.72 | 2.0728 | 400 | 0.4710889 | 0.9966928 | 1.093762e-05 | 0.9431957 | -1.195051 | 15.2 | 31.43783 | -75.1 | -7.651708 | -168.3427 | 19.1 | 400 | 1440 | 1000 | 7 | 85.7 | Influences of multi influent matrices on the retention of PPCPs by nanofiltration membranes
1518 | DF30 | NF | Indomethacin | 53-86-1 | COC1=CC=C2C(=C1)C(CC(=O)O)=C(C)N2C(=O)C1=CC=C(Cl)C=C1 | 357.79 | 0.6689514 | 0.4923326 | -1 | 3.53 | 1.38 | 1.790251e-09 | 4.5 | nan | 2.47 | 0.75 | 0.937 | -0.496743 | 0.3074078 | 47.4 | 5.24 | 8.54 | 75.1 | 2.24 | 1.47 | 0.58 | 1.43 | 2.5299 | 400 | 0.4710889 | 1.045095 | 0.002033543 | 0.05371434 | -0.765035 | 15.2 | 31.43783 | -75.1 | -7.651708 | -168.3427 | 19.1 | 400 | 1440 | 1000 | 7 | 95.4 | Influences of multi influent matrices on the retention of PPCPs by nanofiltration membranes
1520 | NF90 | NF | Sulfadiazine | 68-35-9 | NC1=CC=C(S(=O)(=O)NC2=NC=CC=N2)C=C1 | 250.28 | 0.5265321 | 0.4168958 | -0.0091 | 0.387 | 1.52 | 7.929179e-06 | 6.36 | nan | -0.09 | -0.09 | 77 | -0.3987277 | 0.2637234 | 82.6 | 4.53 | 6.12 | 0.248339 | 2.08 | 2.55 | 0.65 | 1.37 | 1.7225 | 118 | 0.2386677 | 1.746762 | 0.5576539 | 0.9903773 | -1.649696 | 54.1 | 42 | -27.29 | -2.086693 | -90.61572 | 129.5 | 690 | 10 | 0.8 | 5 | 75 | Elucidating the Rejection Mechanisms of PPCPs by Nanoﬁltration and Reverse Osmosis Membranes
1521 | NF90 | NF | Sulfamethoxazole | 723-46-6 | CC1=CC(NS(=O)(=O)C2=CC=C(N)C=C2)=NO1 | 253.28 | 0.5634891 | 0.4192141 | 0.0847 | 0.791 | 1.4895 | 7.777528e-06 | 1.6 | 5.7 | 0.56 | -0.56 | 610 | -0.3987277 | 0.2626377 | 70.9 | 5.4 | 5.88 | -2.311463 | 1.89 | 2.23 | 0.58 | 1.29 | 1.7244 | 118 | 0.2386677 | 1.756476 | 0.5722554 | 1.094173 | -1.400252 | 54.1 | 42 | -27.29 | -2.086693 | -90.61572 | 129.5 | 690 | 10 | 0.8 | 3 | 70 | Elucidating the Rejection Mechanisms of PPCPs by Nanoﬁltration and Reverse Osmosis Membranes
1522 | NF90 | NF | Sulfamethoxazole | 723-46-6 | CC1=CC(NS(=O)(=O)C2=CC=C(N)C=C2)=NO1 | 253.28 | 0.5634891 | 0.4192141 | -1 | 0.791 | 1.4895 | 7.777528e-06 | 1.6 | 5.7 | 0.56 | -0.56 | 610 | -0.3987277 | 0.2626377 | 70.9 | 5.4 | 5.88 | 27.29 | 1.89 | 2.23 | 0.58 | 1.29 | 1.7244 | 118 | 0.2386677 | 1.756476 | 0.5722554 | 0.3455711 | -1.400252 | 54.1 | 42 | -27.29 | -2.086693 | -90.61572 | 129.5 | 690 | 10 | 0.8 | 10 | 96 | Elucidating the Rejection Mechanisms of PPCPs by Nanoﬁltration and Reverse Osmosis Membranes
1523 | NF90 | NF | Sulfamethazine | 57-68-1 | CC1=CC(C)=NC(NS(=O)(=O)C2=CC=C(N)C=C2)=N1 | 278.33 | 0.587333 | 0.4380243 | -0.9103 | 0.65 | 1.4655 | 7.278298e-06 | 2.65 | 7.65 | nan | nan | 1300 | -0.3987277 | 0.2637236 | 71.4 | 4.9 | 7.04 | 24.842087 | 2.13 | 2.53 | 0.59 | 1.53 | 2.0043 | 118 | 0.2386677 | 1.835289 | 0.697708 | 0.3801287 | -1.411316 | 54.1 | 42 | -27.29 | -2.086693 | -90.61572 | 129.5 | 690 | 10 | 0.8 | 8 | 76 | Elucidating the Rejection Mechanisms of PPCPs by Nanoﬁltration and Reverse Osmosis Membranes
1524 | NF90 | NF | Triclosan | 3380-34-5 | OC1=CC(Cl)=CC=C1OC1=CC=C(Cl)C=C1Cl | 289.54 | 0.5226232 | 0.4461482 | -0.0021 | 4.982 | 1.55 | 7.351065e-06 | 7.9 | nan | 5.27 | 5.13 | 12 | -0.5042031 | 0.1687139 | 51.7 | 4.17 | 6.55 | 0.057309 | 1.73 | 1.55 | 0.47 | 0.45 | 1.8088 | 118 | 0.2386677 | 1.869328 | 0.7557306 | 0.9977711 | -0.9411337 | 54.1 | 42 | -27.29 | -2.086693 | -90.61572 | 129.5 | 690 | 10 | 0.8 | 5 | 75 | Elucidating the Rejection Mechanisms of PPCPs by Nanoﬁltration and Reverse Osmosis Membranes
1526 | NF270 | NF | Sulfadiazine | 68-35-9 | NC1=CC=C(S(=O)(=O)NC2=NC=CC=N2)C=C1 | 250.28 | 0.5265321 | 0.4168958 | -0.0091 | 0.387 | 1.52 | 7.929179e-06 | 6.36 | nan | -0.09 | -0.09 | 77 | -0.3987277 | 0.2637234 | 82.6 | 4.53 | 6.12 | 0.38857 | 2.08 | 2.55 | 0.65 | 1.37 | 1.7225 | 340 | 0.4303177 | 0.9688093 | 0.0009728571 | 0.9849846 | -1.797969 | 73.16 | 59.2 | -42.7 | -3.487669 | -84.00106 | 9 | 690 | 10 | 0.8 | 5 | 64 | Elucidating the Rejection Mechanisms of PPCPs by Nanoﬁltration and Reverse Osmosis Membranes
1527 | NF270 | NF | Sulfamethoxazole | 723-46-6 | CC1=CC(NS(=O)(=O)C2=CC=C(N)C=C2)=NO1 | 253.28 | 0.5634891 | 0.4192141 | 0.0847 | 0.791 | 1.4895 | 7.777528e-06 | 1.6 | 5.7 | 0.56 | -0.56 | 610 | -0.3987277 | 0.2626377 | 70.9 | 5.4 | 5.88 | -3.61669 | 1.89 | 2.23 | 0.58 | 1.29 | 1.7244 | 340 | 0.4303177 | 0.9741967 | 0.0006658111 | 1.151216 | -1.526106 | 73.16 | 59.2 | -42.7 | -3.487669 | -84.00106 | 9 | 690 | 10 | 0.8 | 3 | 23 | Elucidating the Rejection Mechanisms of PPCPs by Nanoﬁltration and Reverse Osmosis Membranes
1528 | NF270 | NF | Sulfamethoxazole | 723-46-6 | CC1=CC(NS(=O)(=O)C2=CC=C(N)C=C2)=NO1 | 253.28 | 0.5634891 | 0.4192141 | -1 | 0.791 | 1.4895 | 7.777528e-06 | 1.6 | 5.7 | 0.56 | -0.56 | 610 | -0.3987277 | 0.2626377 | 70.9 | 5.4 | 5.88 | 42.7 | 1.89 | 2.23 | 0.58 | 1.29 | 1.7244 | 340 | 0.4303177 | 0.9741967 | 0.0006658111 | 0.1896535 | -1.526106 | 73.16 | 59.2 | -42.7 | -3.487669 | -84.00106 | 9 | 690 | 10 | 0.8 | 10 | 90 | Elucidating the Rejection Mechanisms of PPCPs by Nanoﬁltration and Reverse Osmosis Membranes
1529 | NF270 | NF | Sulfamethazine | 57-68-1 | CC1=CC(C)=NC(NS(=O)(=O)C2=CC=C(N)C=C2)=N1 | 278.33 | 0.587333 | 0.4380243 | -0.9103 | 0.65 | 1.4655 | 7.278298e-06 | 2.65 | 7.65 | nan | nan | 1300 | -0.3987277 | 0.2637236 | 71.4 | 4.9 | 7.04 | 38.86981 | 2.13 | 2.53 | 0.59 | 1.53 | 2.0043 | 340 | 0.4303177 | 1.017909 | 0.000320738 | 0.2201546 | -1.538164 | 73.16 | 59.2 | -42.7 | -3.487669 | -84.00106 | 9 | 690 | 10 | 0.8 | 8 | 70 | Elucidating the Rejection Mechanisms of PPCPs by Nanoﬁltration and Reverse Osmosis Membranes
1530 | NF270 | NF | Triclosan | 3380-34-5 | OC1=CC(Cl)=CC=C1OC1=CC=C(Cl)C=C1Cl | 289.54 | 0.5226232 | 0.4461482 | -0.0021 | 4.982 | 1.55 | 7.351065e-06 | 7.9 | nan | 5.27 | 5.13 | 12 | -0.5042031 | 0.1687139 | 51.7 | 4.17 | 6.55 | 0.08967 | 1.73 | 1.55 | 0.47 | 0.45 | 1.8088 | 340 | 0.4303177 | 1.036788 | 0.001353356 | 0.9965147 | -1.025722 | 73.16 | 59.2 | -42.7 | -3.487669 | -84.00106 | 9 | 690 | 10 | 0.8 | 5 | 62 | Elucidating the Rejection Mechanisms of PPCPs by Nanoﬁltration and Reverse Osmosis Membranes
1532 | XLE | RO | Sulfadiazine | 68-35-9 | NC1=CC=C(S(=O)(=O)NC2=NC=CC=N2)C=C1 | 250.28 | 0.5265321 | 0.4168958 | -0.0091 | 0.387 | 1.52 | 7.929179e-06 | 6.36 | nan | -0.09 | -0.09 | 77 | -0.3987277 | 0.2637234 | 82.6 | 4.53 | 6.12 | 0.3003 | 2.08 | 2.55 | 0.65 | 1.37 | 1.7225 | 96 | 0.2127554 | 1.959508 | 0.9206552 | 0.9883757 | -1.663271 | 65 | 41.81 | -33 | -2.577476 | -125.5604 | 60.2 | 690 | 10 | 0.8 | 5 | 94 | Elucidating the Rejection Mechanisms of PPCPs by Nanoﬁltration and Reverse Osmosis Membranes
1533 | XLE | RO | Sulfamethoxazole | 723-46-6 | CC1=CC(NS(=O)(=O)C2=CC=C(N)C=C2)=NO1 | 253.28 | 0.5634891 | 0.4192141 | 0.0847 | 0.791 | 1.4895 | 7.777528e-06 | 1.6 | 5.7 | 0.56 | -0.56 | 610 | -0.3987277 | 0.2626377 | 70.9 | 5.4 | 5.88 | -2.7951 | 1.89 | 2.23 | 0.58 | 1.29 | 1.7244 | 96 | 0.2127554 | 1.970404 | 0.9416843 | 1.114972 | -1.411774 | 65 | 41.81 | -33 | -2.577476 | -125.5604 | 60.2 | 690 | 10 | 0.8 | 3 | 95 | Elucidating the Rejection Mechanisms of PPCPs by Nanoﬁltration and Reverse Osmosis Membranes
1534 | XLE | RO | Sulfamethoxazole | 723-46-6 | CC1=CC(NS(=O)(=O)C2=CC=C(N)C=C2)=NO1 | 253.28 | 0.5634891 | 0.4192141 | -1 | 0.791 | 1.4895 | 7.777528e-06 | 1.6 | 5.7 | 0.56 | -0.56 | 610 | -0.3987277 | 0.2626377 | 70.9 | 5.4 | 5.88 | 33 | 1.89 | 2.23 | 0.58 | 1.29 | 1.7244 | 96 | 0.2127554 | 1.970404 | 0.9416843 | 0.2766838 | -1.411774 | 65 | 41.81 | -33 | -2.577476 | -125.5604 | 60.2 | 690 | 10 | 0.8 | 10 | 100 | Elucidating the Rejection Mechanisms of PPCPs by Nanoﬁltration and Reverse Osmosis Membranes
1535 | XLE | RO | Sulfamethazine | 57-68-1 | CC1=CC(C)=NC(NS(=O)(=O)C2=CC=C(N)C=C2)=N1 | 278.33 | 0.587333 | 0.4380243 | -0.9103 | 0.65 | 1.4655 | 7.278298e-06 | 2.65 | 7.65 | nan | nan | 1300 | -0.3987277 | 0.2637236 | 71.4 | 4.9 | 7.04 | 30.0399 | 2.13 | 2.53 | 0.59 | 1.53 | 2.0043 | 96 | 0.2127554 | 2.058817 | 1.121093 | 0.310483 | -1.422929 | 65 | 41.81 | -33 | -2.577476 | -125.5604 | 60.2 | 690 | 10 | 0.8 | 8 | 87 | Elucidating the Rejection Mechanisms of PPCPs by Nanoﬁltration and Reverse Osmosis Membranes
1536 | XLE | RO | Triclosan | 3380-34-5 | OC1=CC(Cl)=CC=C1OC1=CC=C(Cl)C=C1Cl | 289.54 | 0.5226232 | 0.4461482 | -0.0021 | 4.982 | 1.55 | 7.351065e-06 | 7.9 | nan | 5.27 | 5.13 | 12 | -0.5042031 | 0.1687139 | 51.7 | 4.17 | 6.55 | 0.0693 | 1.73 | 1.55 | 0.47 | 0.45 | 1.8088 | 96 | 0.2127554 | 2.097001 | 1.203411 | 0.9973054 | -0.9488781 | 65 | 41.81 | -33 | -2.577476 | -125.5604 | 60.2 | 690 | 10 | 0.8 | 5 | 93 | Elucidating the Rejection Mechanisms of PPCPs by Nanoﬁltration and Reverse Osmosis Membranes
1538 | NF90 | NF | Sulfadiazine | 68-35-9 | NC1=CC=C(S(=O)(=O)NC2=NC=CC=N2)C=C1 | 250.28 | 0.5265321 | 0.4168958 | -0.911 | 0.387 | 1.52 | 7.929179e-06 | 6.36 | nan | -0.09 | -0.09 | 77 | -0.3987277 | 0.2637234 | 82.6 | 4.53 | 6.12 | 24.86119 | 2.08 | 2.55 | 0.65 | 1.37 | 1.7225 | 118 | 0.2386677 | 1.746762 | 0.5576539 | 0.3798461 | -1.649696 | 54.1 | 42 | -27.29 | -2.086693 | -90.61572 | 129.5 | 690 | 10 | 0.8 | 8 | 78 | Elucidating the Rejection Mechanisms of PPCPs by Nanoﬁltration and Reverse Osmosis Membranes
1539 | NF90 | NF | Sulfamethoxazole | 723-46-6 | CC1=CC(NS(=O)(=O)C2=CC=C(N)C=C2)=NO1 | 253.28 | 0.5634891 | 0.4192141 | -0.0637 | 0.791 | 1.4895 | 7.777528e-06 | 1.6 | 5.7 | 0.56 | -0.56 | 610 | -0.3987277 | 0.2626377 | 70.9 | 5.4 | 5.88 | 1.738373 | 1.89 | 2.23 | 0.58 | 1.29 | 1.7244 | 118 | 0.2386677 | 1.756476 | 0.5722554 | 0.9345549 | -1.400252 | 54.1 | 42 | -27.29 | -2.086693 | -90.61572 | 129.5 | 690 | 10 | 0.8 | 5 | 76 | Elucidating the Rejection Mechanisms of PPCPs by Nanoﬁltration and Reverse Osmosis Membranes
1540 | NF90 | NF | Sulfamethazine | 57-68-1 | CC1=CC(C)=NC(NS(=O)(=O)C2=CC=C(N)C=C2)=N1 | 278.33 | 0.587333 | 0.4380243 | 0.091 | 0.65 | 1.4655 | 7.278298e-06 | 2.65 | 7.65 | nan | nan | 1300 | -0.3987277 | 0.2637236 | 71.4 | 4.9 | 7.04 | -2.48339 | 2.13 | 2.53 | 0.59 | 1.53 | 2.0043 | 118 | 0.2386677 | 1.835289 | 0.697708 | 1.101522 | -1.411316 | 54.1 | 42 | -27.29 | -2.086693 | -90.61572 | 129.5 | 690 | 10 | 0.8 | 3 | 75.5 | Elucidating the Rejection Mechanisms of PPCPs by Nanoﬁltration and Reverse Osmosis Membranes
1541 | NF90 | NF | Sulfamethazine | 57-68-1 | CC1=CC(C)=NC(NS(=O)(=O)C2=CC=C(N)C=C2)=N1 | 278.33 | 0.587333 | 0.4380243 | -0.999 | 0.65 | 1.4655 | 7.278298e-06 | 2.65 | 7.65 | nan | nan | 1300 | -0.3987277 | 0.2637236 | 71.4 | 4.9 | 7.04 | 27.26271 | 2.13 | 2.53 | 0.59 | 1.53 | 2.0043 | 118 | 0.2386677 | 1.835289 | 0.697708 | 0.3459385 | -1.411316 | 54.1 | 42 | -27.29 | -2.086693 | -90.61572 | 129.5 | 690 | 10 | 0.8 | 10 | 100 | Elucidating the Rejection Mechanisms of PPCPs by Nanoﬁltration and Reverse Osmosis Membranes
1542 | NF90 | NF | Triclosan | 3380-34-5 | OC1=CC(Cl)=CC=C1OC1=CC=C(Cl)C=C1Cl | 289.54 | 0.5226232 | 0.4461482 | -0.676 | 4.982 | 1.55 | 7.351065e-06 | 7.9 | nan | 5.27 | 5.13 | 12 | -0.5042031 | 0.1687139 | 51.7 | 4.17 | 6.55 | 18.44804 | 1.73 | 1.55 | 0.47 | 0.45 | 1.8088 | 118 | 0.2386677 | 1.869328 | 0.7557306 | 0.4875861 | -0.9411337 | 54.1 | 42 | -27.29 | -2.086693 | -90.61572 | 129.5 | 690 | 10 | 0.8 | 8 | 57 | Elucidating the Rejection Mechanisms of PPCPs by Nanoﬁltration and Reverse Osmosis Membranes
1544 | NF270 | NF | Sulfadiazine | 68-35-9 | NC1=CC=C(S(=O)(=O)NC2=NC=CC=N2)C=C1 | 250.28 | 0.5265321 | 0.4168958 | -0.911 | 0.387 | 1.52 | 7.929179e-06 | 6.36 | nan | -0.09 | -0.09 | 77 | -0.3987277 | 0.2637234 | 82.6 | 4.53 | 6.12 | 38.8997 | 2.08 | 2.55 | 0.65 | 1.37 | 1.7225 | 340 | 0.4303177 | 0.9688093 | 0.0009728571 | 0.2198985 | -1.797969 | 73.16 | 59.2 | -42.7 | -3.487669 | -84.00106 | 9 | 690 | 10 | 0.8 | 8 | 78 | Elucidating the Rejection Mechanisms of PPCPs by Nanoﬁltration and Reverse Osmosis Membranes
1545 | NF270 | NF | Sulfamethoxazole | 723-46-6 | CC1=CC(NS(=O)(=O)C2=CC=C(N)C=C2)=NO1 | 253.28 | 0.5634891 | 0.4192141 | -0.0637 | 0.791 | 1.4895 | 7.777528e-06 | 1.6 | 5.7 | 0.56 | -0.56 | 610 | -0.3987277 | 0.2626377 | 70.9 | 5.4 | 5.88 | 2.71999 | 1.89 | 2.23 | 0.58 | 1.29 | 1.7244 | 340 | 0.4303177 | 0.9741967 | 0.0006658111 | 0.8995102 | -1.526106 | 73.16 | 59.2 | -42.7 | -3.487669 | -84.00106 | 9 | 690 | 10 | 0.8 | 5 | 53 | Elucidating the Rejection Mechanisms of PPCPs by Nanoﬁltration and Reverse Osmosis Membranes
1546 | NF270 | NF | Sulfamethazine | 57-68-1 | CC1=CC(C)=NC(NS(=O)(=O)C2=CC=C(N)C=C2)=N1 | 278.33 | 0.587333 | 0.4380243 | 0.091 | 0.65 | 1.4655 | 7.278298e-06 | 2.65 | 7.65 | nan | nan | 1300 | -0.3987277 | 0.2637236 | 71.4 | 4.9 | 7.04 | -3.8857 | 2.13 | 2.53 | 0.59 | 1.53 | 2.0043 | 340 | 0.4303177 | 1.017909 | 0.000320738 | 1.163337 | -1.538164 | 73.16 | 59.2 | -42.7 | -3.487669 | -84.00106 | 9 | 690 | 10 | 0.8 | 3 | 88 | Elucidating the Rejection Mechanisms of PPCPs by Nanoﬁltration and Reverse Osmosis Membranes
1547 | NF270 | NF | Sulfamethazine | 57-68-1 | CC1=CC(C)=NC(NS(=O)(=O)C2=CC=C(N)C=C2)=N1 | 278.33 | 0.587333 | 0.4380243 | -0.999 | 0.65 | 1.4655 | 7.278298e-06 | 2.65 | 7.65 | nan | nan | 1300 | -0.3987277 | 0.2637236 | 71.4 | 4.9 | 7.04 | 42.6573 | 2.13 | 2.53 | 0.59 | 1.53 | 2.0043 | 340 | 0.4303177 | 1.017909 | 0.000320738 | 0.189969 | -1.538164 | 73.16 | 59.2 | -42.7 | -3.487669 | -84.00106 | 9 | 690 | 10 | 0.8 | 10 | 92 | Elucidating the Rejection Mechanisms of PPCPs by Nanoﬁltration and Reverse Osmosis Membranes
1548 | NF270 | NF | Triclosan | 3380-34-5 | OC1=CC(Cl)=CC=C1OC1=CC=C(Cl)C=C1Cl | 289.54 | 0.5226232 | 0.4461482 | -0.676 | 4.982 | 1.55 | 7.351065e-06 | 7.9 | nan | 5.27 | 5.13 | 12 | -0.5042031 | 0.1687139 | 51.7 | 4.17 | 6.55 | 28.8652 | 1.73 | 1.55 | 0.47 | 0.45 | 1.8088 | 340 | 0.4303177 | 1.036788 | 0.001353356 | 0.3250136 | -1.025722 | 73.16 | 59.2 | -42.7 | -3.487669 | -84.00106 | 9 | 690 | 10 | 0.8 | 8 | 38 | Elucidating the Rejection Mechanisms of PPCPs by Nanoﬁltration and Reverse Osmosis Membranes
1550 | XLE | RO | Sulfadiazine | 68-35-9 | NC1=CC=C(S(=O)(=O)NC2=NC=CC=N2)C=C1 | 250.28 | 0.5265321 | 0.4168958 | -0.911 | 0.387 | 1.52 | 7.929179e-06 | 6.36 | nan | -0.09 | -0.09 | 77 | -0.3987277 | 0.2637234 | 82.6 | 4.53 | 6.12 | 30.063 | 2.08 | 2.55 | 0.65 | 1.37 | 1.7225 | 96 | 0.2127554 | 1.959508 | 0.9206552 | 0.3102038 | -1.663271 | 65 | 41.81 | -33 | -2.577476 | -125.5604 | 60.2 | 690 | 10 | 0.8 | 8 | 89 | Elucidating the Rejection Mechanisms of PPCPs by Nanoﬁltration and Reverse Osmosis Membranes
1551 | XLE | RO | Sulfamethoxazole | 723-46-6 | CC1=CC(NS(=O)(=O)C2=CC=C(N)C=C2)=NO1 | 253.28 | 0.5634891 | 0.4192141 | -0.0637 | 0.791 | 1.4895 | 7.777528e-06 | 1.6 | 5.7 | 0.56 | -0.56 | 610 | -0.3987277 | 0.2626377 | 70.9 | 5.4 | 5.88 | 2.1021 | 1.89 | 2.23 | 0.58 | 1.29 | 1.7244 | 96 | 0.2127554 | 1.970404 | 0.9416843 | 0.9214131 | -1.411774 | 65 | 41.81 | -33 | -2.577476 | -125.5604 | 60.2 | 690 | 10 | 0.8 | 5 | 94 | Elucidating the Rejection Mechanisms of PPCPs by Nanoﬁltration and Reverse Osmosis Membranes
1552 | XLE | RO | Sulfamethazine | 57-68-1 | CC1=CC(C)=NC(NS(=O)(=O)C2=CC=C(N)C=C2)=N1 | 278.33 | 0.587333 | 0.4380243 | 0.091 | 0.65 | 1.4655 | 7.278298e-06 | 2.65 | 7.65 | nan | nan | 1300 | -0.3987277 | 0.2637236 | 71.4 | 4.9 | 7.04 | -3.003 | 2.13 | 2.53 | 0.59 | 1.53 | 2.0043 | 96 | 0.2127554 | 2.058817 | 1.121093 | 1.124034 | -1.422929 | 65 | 41.81 | -33 | -2.577476 | -125.5604 | 60.2 | 690 | 10 | 0.8 | 3 | 96 | Elucidating the Rejection Mechanisms of PPCPs by Nanoﬁltration and Reverse Osmosis Membranes
1553 | XLE | RO | Sulfamethazine | 57-68-1 | CC1=CC(C)=NC(NS(=O)(=O)C2=CC=C(N)C=C2)=N1 | 278.33 | 0.587333 | 0.4380243 | -0.999 | 0.65 | 1.4655 | 7.278298e-06 | 2.65 | 7.65 | nan | nan | 1300 | -0.3987277 | 0.2637236 | 71.4 | 4.9 | 7.04 | 32.967 | 2.13 | 2.53 | 0.59 | 1.53 | 2.0043 | 96 | 0.2127554 | 2.058817 | 1.121093 | 0.2770395 | -1.422929 | 65 | 41.81 | -33 | -2.577476 | -125.5604 | 60.2 | 690 | 10 | 0.8 | 10 | 99 | Elucidating the Rejection Mechanisms of PPCPs by Nanoﬁltration and Reverse Osmosis Membranes
1554 | XLE | RO | Triclosan | 3380-34-5 | OC1=CC(Cl)=CC=C1OC1=CC=C(Cl)C=C1Cl | 289.54 | 0.5226232 | 0.4461482 | -0.676 | 4.982 | 1.55 | 7.351065e-06 | 7.9 | nan | 5.27 | 5.13 | 12 | -0.5042031 | 0.1687139 | 51.7 | 4.17 | 6.55 | 22.308 | 1.73 | 1.55 | 0.47 | 0.45 | 1.8088 | 96 | 0.2127554 | 2.097001 | 1.203411 | 0.4195474 | -0.9488781 | 65 | 41.81 | -33 | -2.577476 | -125.5604 | 60.2 | 690 | 10 | 0.8 | 8 | 83 | Elucidating the Rejection Mechanisms of PPCPs by Nanoﬁltration and Reverse Osmosis Membranes
1555 | NF90 | NF | Carbamazepine | 298-46-4 | NC(=O)N1C2=CC=CC=C2C=CC2=CC=CC=C21 | 236.274 | 0.5079843 | 0.4058708 | 0 | 2.766 | 1.266 | 1.765055e-09 | 13.9 | nan | 2.28 | 2.28 | 18 | -0.3508838 | 0.3234222 | nan | 4.48 | 5.76 | 0 | 2.15 | 1.9 | 0.5 | 1.15 | 1.8106 | 118 | 0.2386677 | 1.700568 | 0.4907957 | 1 | #VALUE! | 54.1 | 42 | -27.29 | -2.086693 | -90.61572 | 129.5 | 690 | 10 | 0.8 | 8 | 68 | Elucidating the Rejection Mechanisms of PPCPs by Nanoﬁltration and Reverse Osmosis Membranes
1557 | NF90 | NF | Sulfadiazine | 68-35-9 | NC1=CC=C(S(=O)(=O)NC2=NC=CC=N2)C=C1 | 250.28 | 0.5265321 | 0.4168958 | 0.0933 | 0.387 | 1.52 | 7.929179e-06 | 6.36 | nan | -0.09 | -0.09 | 77 | -0.3987277 | 0.2637234 | 82.6 | 4.53 | 6.12 | -2.546157 | 2.08 | 2.55 | 0.65 | 1.37 | 1.7225 | 118 | 0.2386677 | 1.746762 | 0.5576539 | 1.104217 | -1.649696 | 54.1 | 42 | -27.29 | -2.086693 | -90.61572 | 129.5 | 690 | 10 | 0.8 | 3 | 75 | Elucidating the Rejection Mechanisms of PPCPs by Nanoﬁltration and Reverse Osmosis Membranes
1558 | NF90 | NF | Sulfadiazine | 68-35-9 | NC1=CC=C(S(=O)(=O)NC2=NC=CC=N2)C=C1 | 250.28 | 0.5265321 | 0.4168958 | -0.999 | 0.387 | 1.52 | 7.929179e-06 | 6.36 | nan | -0.09 | -0.09 | 77 | -0.3987277 | 0.2637234 | 82.6 | 4.53 | 6.12 | 27.26271 | 2.08 | 2.55 | 0.65 | 1.37 | 1.7225 | 118 | 0.2386677 | 1.746762 | 0.5576539 | 0.3459385 | -1.649696 | 54.1 | 42 | -27.29 | -2.086693 | -90.61572 | 129.5 | 690 | 10 | 0.8 | 10 | 96 | Elucidating the Rejection Mechanisms of PPCPs by Nanoﬁltration and Reverse Osmosis Membranes
1559 | NF90 | NF | Sulfamethoxazole | 723-46-6 | CC1=CC(NS(=O)(=O)C2=CC=C(N)C=C2)=NO1 | 253.28 | 0.5634891 | 0.4192141 | -0.9857 | 0.791 | 1.4895 | 7.777528e-06 | 1.6 | 5.7 | 0.56 | -0.56 | 610 | -0.3987277 | 0.2626377 | 70.9 | 5.4 | 5.88 | 26.899753 | 1.89 | 2.23 | 0.58 | 1.29 | 1.7244 | 118 | 0.2386677 | 1.756476 | 0.5722554 | 0.350862 | -1.400252 | 54.1 | 42 | -27.29 | -2.086693 | -90.61572 | 129.5 | 690 | 10 | 0.8 | 8 | 79 | Elucidating the Rejection Mechanisms of PPCPs by Nanoﬁltration and Reverse Osmosis Membranes
1560 | NF90 | NF | Sulfamethazine | 57-68-1 | CC1=CC(C)=NC(NS(=O)(=O)C2=CC=C(N)C=C2)=N1 | 278.33 | 0.587333 | 0.4380243 | -0.009 | 0.65 | 1.4655 | 7.278298e-06 | 2.65 | 7.65 | nan | nan | 1300 | -0.3987277 | 0.2637236 | 71.4 | 4.9 | 7.04 | 0.24561 | 2.13 | 2.53 | 0.59 | 1.53 | 2.0043 | 118 | 0.2386677 | 1.835289 | 0.697708 | 0.9904826 | -1.411316 | 54.1 | 42 | -27.29 | -2.086693 | -90.61572 | 129.5 | 690 | 10 | 0.8 | 5 | 74 | Elucidating the Rejection Mechanisms of PPCPs by Nanoﬁltration and Reverse Osmosis Membranes
1561 | NF90 | NF | Triclosan | 3380-34-5 | OC1=CC(Cl)=CC=C1OC1=CC=C(Cl)C=C1Cl | 289.54 | 0.5226232 | 0.4461482 | 0 | 4.982 | 1.55 | 7.351065e-06 | 7.9 | nan | 5.27 | 5.13 | 12 | -0.5042031 | 0.1687139 | 51.7 | 4.17 | 6.55 | 0 | 1.73 | 1.55 | 0.47 | 0.45 | 1.8088 | 118 | 0.2386677 | 1.869328 | 0.7557306 | 1 | -0.9411337 | 54.1 | 42 | -27.29 | -2.086693 | -90.61572 | 129.5 | 690 | 10 | 0.8 | 3 | 75 | Elucidating the Rejection Mechanisms of PPCPs by Nanoﬁltration and Reverse Osmosis Membranes
1562 | NF90 | NF | Triclosan | 3380-34-5 | OC1=CC(Cl)=CC=C1OC1=CC=C(Cl)C=C1Cl | 289.54 | 0.5226232 | 0.4461482 | -0.9952 | 4.982 | 1.55 | 7.351065e-06 | 7.9 | nan | 5.27 | 5.13 | 12 | -0.5042031 | 0.1687139 | 51.7 | 4.17 | 6.55 | 27.159008 | 1.73 | 1.55 | 0.47 | 0.45 | 1.8088 | 118 | 0.2386677 | 1.869328 | 0.7557306 | 0.3473381 | -0.9411337 | 54.1 | 42 | -27.29 | -2.086693 | -90.61572 | 129.5 | 690 | 10 | 0.8 | 10 | 93 | Elucidating the Rejection Mechanisms of PPCPs by Nanoﬁltration and Reverse Osmosis Membranes
1563 | NF270 | NF | Carbamazepine | 298-46-4 | NC(=O)N1C2=CC=CC=C2C=CC2=CC=CC=C21 | 236.274 | 0.5079843 | 0.4058708 | 0 | 2.766 | 1.266 | 1.765055e-09 | 13.9 | nan | 2.28 | 2.28 | 18 | -0.3508838 | 0.3234222 | nan | 4.48 | 5.76 | 0 | 2.15 | 1.9 | 0.5 | 1.15 | 1.8106 | 340 | 0.4303177 | 0.9431886 | 0.00322753 | 1 | #VALUE! | 73.16 | 59.2 | -42.7 | -3.487669 | -84.00106 | 9 | 690 | 10 | 0.8 | 8 | 36 | Elucidating the Rejection Mechanisms of PPCPs by Nanoﬁltration and Reverse Osmosis Membranes
1565 | NF270 | NF | Sulfadiazine | 68-35-9 | NC1=CC=C(S(=O)(=O)NC2=NC=CC=N2)C=C1 | 250.28 | 0.5265321 | 0.4168958 | 0.0933 | 0.387 | 1.52 | 7.929179e-06 | 6.36 | nan | -0.09 | -0.09 | 77 | -0.3987277 | 0.2637234 | 82.6 | 4.53 | 6.12 | -3.98391 | 2.08 | 2.55 | 0.65 | 1.37 | 1.7225 | 340 | 0.4303177 | 0.9688093 | 0.0009728571 | 1.167794 | -1.797969 | 73.16 | 59.2 | -42.7 | -3.487669 | -84.00106 | 9 | 690 | 10 | 0.8 | 3 | 56 | Elucidating the Rejection Mechanisms of PPCPs by Nanoﬁltration and Reverse Osmosis Membranes
1566 | NF270 | NF | Sulfadiazine | 68-35-9 | NC1=CC=C(S(=O)(=O)NC2=NC=CC=N2)C=C1 | 250.28 | 0.5265321 | 0.4168958 | -0.999 | 0.387 | 1.52 | 7.929179e-06 | 6.36 | nan | -0.09 | -0.09 | 77 | -0.3987277 | 0.2637234 | 82.6 | 4.53 | 6.12 | 42.6573 | 2.08 | 2.55 | 0.65 | 1.37 | 1.7225 | 340 | 0.4303177 | 0.9688093 | 0.0009728571 | 0.189969 | -1.797969 | 73.16 | 59.2 | -42.7 | -3.487669 | -84.00106 | 9 | 690 | 10 | 0.8 | 10 | 92 | Elucidating the Rejection Mechanisms of PPCPs by Nanoﬁltration and Reverse Osmosis Membranes
1567 | NF270 | NF | Sulfamethoxazole | 723-46-6 | CC1=CC(NS(=O)(=O)C2=CC=C(N)C=C2)=NO1 | 253.28 | 0.5634891 | 0.4192141 | -0.9857 | 0.791 | 1.4895 | 7.777528e-06 | 1.6 | 5.7 | 0.56 | -0.56 | 610 | -0.3987277 | 0.2626377 | 70.9 | 5.4 | 5.88 | 42.08939 | 1.89 | 2.23 | 0.58 | 1.29 | 1.7244 | 340 | 0.4303177 | 0.9741967 | 0.0006658111 | 0.1942164 | -1.526106 | 73.16 | 59.2 | -42.7 | -3.487669 | -84.00106 | 9 | 690 | 10 | 0.8 | 8 | 86 | Elucidating the Rejection Mechanisms of PPCPs by Nanoﬁltration and Reverse Osmosis Membranes
1568 | NF270 | NF | Sulfamethazine | 57-68-1 | CC1=CC(C)=NC(NS(=O)(=O)C2=CC=C(N)C=C2)=N1 | 278.33 | 0.587333 | 0.4380243 | -0.009 | 0.65 | 1.4655 | 7.278298e-06 | 2.65 | 7.65 | nan | nan | 1300 | -0.3987277 | 0.2637236 | 71.4 | 4.9 | 7.04 | 0.3843 | 2.13 | 2.53 | 0.59 | 1.53 | 2.0043 | 340 | 0.4303177 | 1.017909 | 0.000320738 | 0.9851484 | -1.538164 | 73.16 | 59.2 | -42.7 | -3.487669 | -84.00106 | 9 | 690 | 10 | 0.8 | 5 | 89 | Elucidating the Rejection Mechanisms of PPCPs by Nanoﬁltration and Reverse Osmosis Membranes
1569 | NF270 | NF | Triclosan | 3380-34-5 | OC1=CC(Cl)=CC=C1OC1=CC=C(Cl)C=C1Cl | 289.54 | 0.5226232 | 0.4461482 | 0 | 4.982 | 1.55 | 7.351065e-06 | 7.9 | nan | 5.27 | 5.13 | 12 | -0.5042031 | 0.1687139 | 51.7 | 4.17 | 6.55 | 0 | 1.73 | 1.55 | 0.47 | 0.45 | 1.8088 | 340 | 0.4303177 | 1.036788 | 0.001353356 | 1 | -1.025722 | 73.16 | 59.2 | -42.7 | -3.487669 | -84.00106 | 9 | 690 | 10 | 0.8 | 3 | 60 | Elucidating the Rejection Mechanisms of PPCPs by Nanoﬁltration and Reverse Osmosis Membranes
1570 | NF270 | NF | Triclosan | 3380-34-5 | OC1=CC(Cl)=CC=C1OC1=CC=C(Cl)C=C1Cl | 289.54 | 0.5226232 | 0.4461482 | -0.9952 | 4.982 | 1.55 | 7.351065e-06 | 7.9 | nan | 5.27 | 5.13 | 12 | -0.5042031 | 0.1687139 | 51.7 | 4.17 | 6.55 | 42.49504 | 1.73 | 1.55 | 0.47 | 0.45 | 1.8088 | 340 | 0.4303177 | 1.036788 | 0.001353356 | 0.191173 | -1.025722 | 73.16 | 59.2 | -42.7 | -3.487669 | -84.00106 | 9 | 690 | 10 | 0.8 | 10 | 44 | Elucidating the Rejection Mechanisms of PPCPs by Nanoﬁltration and Reverse Osmosis Membranes
1571 | XLE | RO | Carbamazepine | 298-46-4 | NC(=O)N1C2=CC=CC=C2C=CC2=CC=CC=C21 | 236.274 | 0.5079843 | 0.4058708 | 0 | 2.766 | 1.266 | 1.765055e-09 | 13.9 | nan | 2.28 | 2.28 | 18 | -0.3508838 | 0.3234222 | nan | 4.48 | 5.76 | 0 | 2.15 | 1.9 | 0.5 | 1.15 | 1.8106 | 96 | 0.2127554 | 1.907688 | 0.8238967 | 1 | #VALUE! | 65 | 41.81 | -33 | -2.577476 | -125.5604 | 60.2 | 690 | 10 | 0.8 | 8 | 82 | Elucidating the Rejection Mechanisms of PPCPs by Nanoﬁltration and Reverse Osmosis Membranes
1573 | XLE | RO | Sulfadiazine | 68-35-9 | NC1=CC=C(S(=O)(=O)NC2=NC=CC=N2)C=C1 | 250.28 | 0.5265321 | 0.4168958 | 0.0933 | 0.387 | 1.52 | 7.929179e-06 | 6.36 | nan | -0.09 | -0.09 | 77 | -0.3987277 | 0.2637234 | 82.6 | 4.53 | 6.12 | -3.0789 | 2.08 | 2.55 | 0.65 | 1.37 | 1.7225 | 96 | 0.2127554 | 1.959508 | 0.9206552 | 1.127361 | -1.663271 | 65 | 41.81 | -33 | -2.577476 | -125.5604 | 60.2 | 690 | 10 | 0.8 | 3 | 96 | Elucidating the Rejection Mechanisms of PPCPs by Nanoﬁltration and Reverse Osmosis Membranes
1574 | XLE | RO | Sulfadiazine | 68-35-9 | NC1=CC=C(S(=O)(=O)NC2=NC=CC=N2)C=C1 | 250.28 | 0.5265321 | 0.4168958 | -0.999 | 0.387 | 1.52 | 7.929179e-06 | 6.36 | nan | -0.09 | -0.09 | 77 | -0.3987277 | 0.2637234 | 82.6 | 4.53 | 6.12 | 32.967 | 2.08 | 2.55 | 0.65 | 1.37 | 1.7225 | 96 | 0.2127554 | 1.959508 | 0.9206552 | 0.2770395 | -1.663271 | 65 | 41.81 | -33 | -2.577476 | -125.5604 | 60.2 | 690 | 10 | 0.8 | 10 | 100 | Elucidating the Rejection Mechanisms of PPCPs by Nanoﬁltration and Reverse Osmosis Membranes
1575 | XLE | RO | Sulfamethoxazole | 723-46-6 | CC1=CC(NS(=O)(=O)C2=CC=C(N)C=C2)=NO1 | 253.28 | 0.5634891 | 0.4192141 | -0.9857 | 0.791 | 1.4895 | 7.777528e-06 | 1.6 | 5.7 | 0.56 | -0.56 | 610 | -0.3987277 | 0.2626377 | 70.9 | 5.4 | 5.88 | 32.5281 | 1.89 | 2.23 | 0.58 | 1.29 | 1.7244 | 96 | 0.2127554 | 1.970404 | 0.9416843 | 0.2818145 | -1.411774 | 65 | 41.81 | -33 | -2.577476 | -125.5604 | 60.2 | 690 | 10 | 0.8 | 8 | 90 | Elucidating the Rejection Mechanisms of PPCPs by Nanoﬁltration and Reverse Osmosis Membranes
1576 | XLE | RO | Sulfamethazine | 57-68-1 | CC1=CC(C)=NC(NS(=O)(=O)C2=CC=C(N)C=C2)=N1 | 278.33 | 0.587333 | 0.4380243 | -0.009 | 0.65 | 1.4655 | 7.278298e-06 | 2.65 | 7.65 | nan | nan | 1300 | -0.3987277 | 0.2637236 | 71.4 | 4.9 | 7.04 | 0.297 | 2.13 | 2.53 | 0.59 | 1.53 | 2.0043 | 96 | 0.2127554 | 2.058817 | 1.121093 | 0.9885027 | -1.422929 | 65 | 41.81 | -33 | -2.577476 | -125.5604 | 60.2 | 690 | 10 | 0.8 | 5 | 93 | Elucidating the Rejection Mechanisms of PPCPs by Nanoﬁltration and Reverse Osmosis Membranes
1577 | XLE | RO | Triclosan | 3380-34-5 | OC1=CC(Cl)=CC=C1OC1=CC=C(Cl)C=C1Cl | 289.54 | 0.5226232 | 0.4461482 | 0 | 4.982 | 1.55 | 7.351065e-06 | 7.9 | nan | 5.27 | 5.13 | 12 | -0.5042031 | 0.1687139 | 51.7 | 4.17 | 6.55 | 0 | 1.73 | 1.55 | 0.47 | 0.45 | 1.8088 | 96 | 0.2127554 | 2.097001 | 1.203411 | 1 | -0.9488781 | 65 | 41.81 | -33 | -2.577476 | -125.5604 | 60.2 | 690 | 10 | 0.8 | 3 | 94 | Elucidating the Rejection Mechanisms of PPCPs by Nanoﬁltration and Reverse Osmosis Membranes
1578 | XLE | RO | Triclosan | 3380-34-5 | OC1=CC(Cl)=CC=C1OC1=CC=C(Cl)C=C1Cl | 289.54 | 0.5226232 | 0.4461482 | -0.9952 | 4.982 | 1.55 | 7.351065e-06 | 7.9 | nan | 5.27 | 5.13 | 12 | -0.5042031 | 0.1687139 | 51.7 | 4.17 | 6.55 | 32.8416 | 1.73 | 1.55 | 0.47 | 0.45 | 1.8088 | 96 | 0.2127554 | 2.097001 | 1.203411 | 0.2783955 | -0.9488781 | 65 | 41.81 | -33 | -2.577476 | -125.5604 | 60.2 | 690 | 10 | 0.8 | 10 | 97 | Elucidating the Rejection Mechanisms of PPCPs by Nanoﬁltration and Reverse Osmosis Membranes
1579 | ESNA | RO | Phenacetine | 62-44-2 | CCOC1=CC=C(NC(C)=O)C=C1 | 179.219 | 0.4879037 | 0.3568822 | 0 | 1.41 | 1.21 | 8.449319e-06 | 14.57 | 2.4 | 1.58 | 1.58 | 766 | -0.4938874 | 0.2207474 | 39 | 3.45 | 6.9 | 0 | 0.94 | 1.48 | 0.48 | 0.86 | 1.4542 | 250 | 0.3625835 | 0.984276 | 0.000247244 | 1 | -0.6424713 | 47.3 | 43.47438 | -10.1 | -0.7418944 | -21.20668 | 22.8 | 552 | 480 | 0.001 | 8 | 14 | Rejection of organic micropollutants (disinfection by-products, endocrine disrupting compounds, and pharmaceutically active compounds) by NF/RO membranes
1580 | ESNA | RO | Primidone | 125-33-7 | CCC1(C2=CC=CC=C2)C(=O)NCNC1=O | 218.256 | 0.4745313 | 0.3911604 | 0 | 1.118 | 1.138 | 7.2358e-06 | 12.3 | 4.31 | 0.91 | 0.91 | 500 | -0.3374657 | 0.2410769 | 38.5 | 4.17 | 5.4 | 0 | 1.527 | 2.59 | 0.645 | 2.557 | 1.7272 | 250 | 0.3625835 | 1.078815 | 0.006211746 | 1 | -0.6260987 | 47.3 | 43.47438 | -10.1 | -0.7418944 | -21.20668 | 22.8 | 552 | 480 | 0.001 | 8 | 72 | Rejection of organic micropollutants (disinfection by-products, endocrine disrupting compounds, and pharmaceutically active compounds) by NF/RO membranes
1581 | XLE | RO | Phenacetine | 62-44-2 | CCOC1=CC=C(NC(C)=O)C=C1 | 179.219 | 0.4879037 | 0.3568822 | 0 | 1.41 | 1.21 | 8.449319e-06 | 14.57 | 2.4 | 1.58 | 1.58 | 766 | -0.4938874 | 0.2207474 | 39 | 3.45 | 6.9 | 0 | 0.94 | 1.48 | 0.48 | 0.86 | 1.4542 | 96 | 0.2127554 | 1.67743 | 0.4589114 | 1 | -0.5931187 | 46.9 | 41.81 | -33 | -2.577476 | -125.5604 | 60.2 | 552 | 480 | 0.001 | 8 | 50 | Rejection of organic micropollutants (disinfection by-products, endocrine disrupting compounds, and pharmaceutically active compounds) by NF/RO membranes
1582 | XLE | RO | Primidone | 125-33-7 | CCC1(C2=CC=CC=C2)C(=O)NCNC1=O | 218.256 | 0.4745313 | 0.3911604 | 0 | 1.118 | 1.138 | 7.2358e-06 | 12.3 | 4.31 | 0.91 | 0.91 | 500 | -0.3374657 | 0.2410769 | 38.5 | 4.17 | 5.4 | 0 | 1.527 | 2.59 | 0.645 | 2.557 | 1.7272 | 96 | 0.2127554 | 1.838545 | 0.7031582 | 1 | -0.5780038 | 46.9 | 41.81 | -33 | -2.577476 | -125.5604 | 60.2 | 552 | 480 | 0.001 | 8 | 78 | Rejection of organic micropollutants (disinfection by-products, endocrine disrupting compounds, and pharmaceutically active compounds) by NF/RO membranes
1584 | ESNA | RO | 9-Anthracenecarboxylic acid | 723-62-6 | O=C(O)C1=C2C=CC=CC2=CC2=CC=CC=C21 | 222.243 | 0.5288261 | 0.3944698 | -1 | 3.61 | 1.397 | 2.089993e-09 | 3.49 | nan | 2.49 | 1.4 | 85 | -0.4776073 | 0.3364544 | 61.7 | 4.83 | 5.79 | 10.1 | 2.2 | 1.73 | 0.59 | 0.54 | 1.6697 | 250 | 0.3625835 | 1.087942 | 0.007733801 | 0.6748592 | -1.298798 | 47.3 | 43.47438 | -10.1 | -0.7418944 | -21.20668 | 22.8 | 552 | 1440 | 0.1 | 8 | 93 | Rejection of organic micropollutants (disinfection by-products, endocrine disrupting compounds, and pharmaceutically active compounds) by NF/RO membranes
1585 | ESNA | RO | Salicylic acid | 69-72-7 | O=C(O)C1=CC=CC=C1O | 138.122 | 0.4103511 | 0.3161392 | -1 | 1.977 | 1.443 | 1.097951e-05 | 2.98 | 13.6 | -0.56 | -0.77 | 2240 | -0.5070529 | 0.3389691 | 64.4 | 3.56 | 4.73 | 10.1 | 0.9 | 0.85 | 0.73 | 0.37 | 0.9904 | 250 | 0.3625835 | 0.8719073 | 0.01640775 | 0.6748592 | -1.368113 | 47.3 | 43.47438 | -10.1 | -0.7418944 | -21.20668 | 22.8 | 552 | 1440 | 0.1 | 8 | 92 | Rejection of organic micropollutants (disinfection by-products, endocrine disrupting compounds, and pharmaceutically active compounds) by NF/RO membranes
1586 | ESNA | RO | Dichloroacetic acid | 79-43-6 | O=C(O)C(Cl)Cl | 128.94 | 0.326919 | 0.3061783 | -1 | 1.058 | 1.563 | 3.346656e-09 | 1.26 | nan | -2.71 | -2.86 | 1000000 | -0.479238 | 0.3365173 | 47 | 3.08 | 3.47 | 10.1 | 0.48 | 1.2 | 0.92 | 0.26 | 0.7096 | 250 | 0.3625835 | 0.8444353 | 0.02420038 | 0.6748592 | -0.8914189 | 47.3 | 43.47438 | -10.1 | -0.7418944 | -21.20668 | 22.8 | 552 | 1440 | 0.1 | 8 | 91 | Rejection of organic micropollutants (disinfection by-products, endocrine disrupting compounds, and pharmaceutically active compounds) by NF/RO membranes
1587 | ESNA | RO | Trichloroacetic acid | 76-03-9 | O=C(O)C(Cl)(Cl)Cl | 163.38 | 0.3493494 | 0.3418399 | -1 | 1.529 | 1.6126 | 1.061125e-05 | 0.51 | nan | -2.22 | -2.23 | 54000 | -0.4780803 | 0.3556108 | 53 | 3.17 | 3.85 | 10.1 | 0.52 | 1.21 | 1.01 | 0.26 | 0.832 | 250 | 0.3625835 | 0.9427895 | 0.003273044 | 0.6748592 | -1.064458 | 47.3 | 43.47438 | -10.1 | -0.7418944 | -21.20668 | 22.8 | 552 | 1440 | 0.1 | 8 | 94 | Rejection of organic micropollutants (disinfection by-products, endocrine disrupting compounds, and pharmaceutically active compounds) by NF/RO membranes
1589 | XLE | RO | 9-Anthracenecarboxylic acid | 723-62-6 | O=C(O)C1=C2C=CC=CC2=CC2=CC=CC=C21 | 222.243 | 0.5288261 | 0.3944698 | -1 | 3.61 | 1.397 | 2.089993e-09 | 3.49 | nan | 2.49 | 1.4 | 85 | -0.4776073 | 0.3364544 | 61.7 | 4.83 | 5.79 | 33 | 2.2 | 1.73 | 0.59 | 0.54 | 1.6697 | 96 | 0.2127554 | 1.8541 | 0.7294876 | 0.2766838 | -1.199028 | 47.3 | 41.81 | -33 | -2.577476 | -125.5604 | 60.2 | 552 | 1440 | 0.1 | 8 | 96 | Rejection of organic micropollutants (disinfection by-products, endocrine disrupting compounds, and pharmaceutically active compounds) by NF/RO membranes
1590 | XLE | RO | Salicylic acid | 69-72-7 | O=C(O)C1=CC=CC=C1O | 138.122 | 0.4103511 | 0.3161392 | -1 | 1.977 | 1.443 | 1.097951e-05 | 2.98 | 13.6 | -0.56 | -0.77 | 2240 | -0.5070529 | 0.3389691 | 64.4 | 3.56 | 4.73 | 33 | 0.9 | 0.85 | 0.73 | 0.37 | 0.9904 | 96 | 0.2127554 | 1.485928 | 0.2361261 | 0.2766838 | -1.263019 | 47.3 | 41.81 | -33 | -2.577476 | -125.5604 | 60.2 | 552 | 1440 | 0.1 | 8 | 92 | Rejection of organic micropollutants (disinfection by-products, endocrine disrupting compounds, and pharmaceutically active compounds) by NF/RO membranes
1591 | XLE | RO | Dichloroacetic acid | 79-43-6 | O=C(O)C(Cl)Cl | 128.94 | 0.326919 | 0.3061783 | -1 | 1.058 | 1.563 | 3.346656e-09 | 1.26 | nan | -2.71 | -2.86 | 1000000 | -0.479238 | 0.3365173 | 47 | 3.08 | 3.47 | 33 | 0.48 | 1.2 | 0.92 | 0.26 | 0.7096 | 96 | 0.2127554 | 1.43911 | 0.1928173 | 0.2766838 | -0.8229431 | 47.3 | 41.81 | -33 | -2.577476 | -125.5604 | 60.2 | 552 | 1440 | 0.1 | 8 | 95 | Rejection of organic micropollutants (disinfection by-products, endocrine disrupting compounds, and pharmaceutically active compounds) by NF/RO membranes
1592 | XLE | RO | Trichloroacetic acid | 76-03-9 | O=C(O)C(Cl)(Cl)Cl | 163.38 | 0.3493494 | 0.3418399 | -1 | 1.529 | 1.6126 | 1.061125e-05 | 0.51 | nan | -2.22 | -2.23 | 54000 | -0.4780803 | 0.3556108 | 53 | 3.17 | 3.85 | 33 | 0.52 | 1.21 | 1.01 | 0.26 | 0.832 | 96 | 0.2127554 | 1.606728 | 0.3681183 | 0.2766838 | -0.9826894 | 47.3 | 41.81 | -33 | -2.577476 | -125.5604 | 60.2 | 552 | 1440 | 0.1 | 8 | 96 | Rejection of organic micropollutants (disinfection by-products, endocrine disrupting compounds, and pharmaceutically active compounds) by NF/RO membranes
1594 | NF90 | NF | 1,5-naphthalenedisulfonic acid | 81-04-9 | O=S(=O)(O)C1=CC=CC2=C(S(=O)(=O)O)C=CC=C12 | 288.29 | 0.5590617 | 0.4452508 | -2 | 1.325 | 1.704 | 2.491348e-09 | -0.6 | nan | -5.39 | -5.39 | 1000000 | -0.281775 | 0.2946349 | 76.4 | 4.75 | 6.58 | 54.58 | 2.504 | 4.281 | 0.003 | 2.125 | 1.7646 | 118 | 0.2386677 | 1.865567 | 0.749207 | 0.1194194 | -1.519888 | 63.2 | 42 | -27.29 | -2.086693 | -90.61572 | 129.5 | 482.633 | 10 | 1.6 | 3 | 75.663 | The role of membrane surface charge and solute physico-chemical properties in the rejection of organic acids by NF membranes
1595 | NF90 | NF | 1,5-naphthalenedisulfonic acid | 81-04-9 | O=S(=O)(O)C1=CC=CC2=C(S(=O)(=O)O)C=CC=C12 | 288.29 | 0.5590617 | 0.4452508 | -2 | 1.325 | 1.704 | 2.491348e-09 | -0.6 | nan | -5.39 | -5.39 | 1000000 | -0.281775 | 0.2946349 | 76.4 | 4.75 | 6.58 | 54.58 | 2.504 | 4.281 | 0.003 | 2.125 | 1.7646 | 118 | 0.2386677 | 1.865567 | 0.749207 | 0.1194194 | -1.519888 | 63.2 | 42 | -27.29 | -2.086693 | -90.61572 | 129.5 | 482.633 | 10 | 1.6 | 5 | 88.98 | The role of membrane surface charge and solute physico-chemical properties in the rejection of organic acids by NF membranes
1596 | NF90 | NF | 1,5-naphthalenedisulfonic acid | 81-04-9 | O=S(=O)(O)C1=CC=CC2=C(S(=O)(=O)O)C=CC=C12 | 288.29 | 0.5590617 | 0.4452508 | -2 | 1.325 | 1.704 | 2.491348e-09 | -0.6 | nan | -5.39 | -5.39 | 1000000 | -0.281775 | 0.2946349 | 76.4 | 4.75 | 6.58 | 54.58 | 2.504 | 4.281 | 0.003 | 2.125 | 1.7646 | 118 | 0.2386677 | 1.865567 | 0.749207 | 0.1194194 | -1.519888 | 63.2 | 42 | -27.29 | -2.086693 | -90.61572 | 129.5 | 482.633 | 10 | 1.6 | 7 | 94.509 | The role of membrane surface charge and solute physico-chemical properties in the rejection of organic acids by NF membranes
1597 | NF90 | NF | 1,5-naphthalenedisulfonic acid | 81-04-9 | O=S(=O)(O)C1=CC=CC2=C(S(=O)(=O)O)C=CC=C12 | 288.29 | 0.5590617 | 0.4452508 | -2 | 1.325 | 1.704 | 2.491348e-09 | -0.6 | nan | -5.39 | -5.39 | 1000000 | -0.281775 | 0.2946349 | 76.4 | 4.75 | 6.58 | 54.58 | 2.504 | 4.281 | 0.003 | 2.125 | 1.7646 | 118 | 0.2386677 | 1.865567 | 0.749207 | 0.1194194 | -1.519888 | 63.2 | 42 | -27.29 | -2.086693 | -90.61572 | 129.5 | 482.633 | 10 | 1.6 | 9 | 93.808 | The role of membrane surface charge and solute physico-chemical properties in the rejection of organic acids by NF membranes
1598 | NF90 | NF | 2-Naphthalenesulfonic acid | 120-18-3 | O=S(=O)(O)C1=CC=C2C=CC=CC2=C1 | 206.285 | 0.4827121 | 0.3810248 | -1 | 2.144 | 1.423 | 2.701297e-09 | 0.27 | nan | -2.69 | -2.7 | 60000 | -0.2817916 | 0.2940332 | 58.7 | 3.89 | 5.99 | 27.29 | 1.948 | 2.6 | 0.003 | 1.173 | 1.425 | 118 | 0.2386677 | 1.596465 | 0.355771 | 0.3455711 | -1.117071 | 63.2 | 42 | -27.29 | -2.086693 | -90.61572 | 129.5 | 482.633 | 10 | 1.6 | 3 | 70.055 | The role of membrane surface charge and solute physico-chemical properties in the rejection of organic acids by NF membranes
1599 | NF90 | NF | 2-Naphthalenesulfonic acid | 120-18-3 | O=S(=O)(O)C1=CC=C2C=CC=CC2=C1 | 206.285 | 0.4827121 | 0.3810248 | -1 | 2.144 | 1.423 | 2.701297e-09 | 0.27 | nan | -2.69 | -2.7 | 60000 | -0.2817916 | 0.2940332 | 58.7 | 3.89 | 5.99 | 27.29 | 1.948 | 2.6 | 0.003 | 1.173 | 1.425 | 118 | 0.2386677 | 1.596465 | 0.355771 | 0.3455711 | -1.117071 | 63.2 | 42 | -27.29 | -2.086693 | -90.61572 | 129.5 | 482.633 | 10 | 1.6 | 5 | 91.783 | The role of membrane surface charge and solute physico-chemical properties in the rejection of organic acids by NF membranes
1600 | NF90 | NF | 2-Naphthalenesulfonic acid | 120-18-3 | O=S(=O)(O)C1=CC=C2C=CC=CC2=C1 | 206.285 | 0.4827121 | 0.3810248 | -1 | 2.144 | 1.423 | 2.701297e-09 | 0.27 | nan | -2.69 | -2.7 | 60000 | -0.2817916 | 0.2940332 | 58.7 | 3.89 | 5.99 | 27.29 | 1.948 | 2.6 | 0.003 | 1.173 | 1.425 | 118 | 0.2386677 | 1.596465 | 0.355771 | 0.3455711 | -1.117071 | 63.2 | 42 | -27.29 | -2.086693 | -90.61572 | 129.5 | 482.633 | 10 | 1.6 | 7 | 92.64 | The role of membrane surface charge and solute physico-chemical properties in the rejection of organic acids by NF membranes
1601 | NF90 | NF | 2-Naphthalenesulfonic acid | 120-18-3 | O=S(=O)(O)C1=CC=C2C=CC=CC2=C1 | 206.285 | 0.4827121 | 0.3810248 | -1 | 2.144 | 1.423 | 2.701297e-09 | 0.27 | nan | -2.69 | -2.7 | 60000 | -0.2817916 | 0.2940332 | 58.7 | 3.89 | 5.99 | 27.29 | 1.948 | 2.6 | 0.003 | 1.173 | 1.425 | 118 | 0.2386677 | 1.596465 | 0.355771 | 0.3455711 | -1.117071 | 63.2 | 42 | -27.29 | -2.086693 | -90.61572 | 129.5 | 482.633 | 10 | 1.6 | 9 | 94.119 | The role of membrane surface charge and solute physico-chemical properties in the rejection of organic acids by NF membranes
1602 | NF200 | NF | 1,5-naphthalenedisulfonic acid | 81-04-9 | O=S(=O)(O)C1=CC=CC2=C(S(=O)(=O)O)C=CC=C12 | 288.29 | 0.5590617 | 0.4452508 | -2 | 1.325 | 1.704 | 2.491348e-09 | -0.6 | nan | -5.39 | -5.39 | 1000000 | -0.281775 | 0.2946349 | 76.4 | 4.75 | 6.58 | 41 | 2.504 | 4.281 | 0.003 | 2.125 | 1.7646 | 300 | 0.4013396 | 1.109412 | 0.01197089 | 0.2026315 | -1.500651 | 30.3 | 35.70171 | -20.5 | -1.536178 | -39.67056 | 5.2 | 448.159 | 10 | 1.6 | 3 | 50.741 | The role of membrane surface charge and solute physico-chemical properties in the rejection of organic acids by NF membranes
1603 | NF200 | NF | 1,5-naphthalenedisulfonic acid | 81-04-9 | O=S(=O)(O)C1=CC=CC2=C(S(=O)(=O)O)C=CC=C12 | 288.29 | 0.5590617 | 0.4452508 | -2 | 1.325 | 1.704 | 2.491348e-09 | -0.6 | nan | -5.39 | -5.39 | 1000000 | -0.281775 | 0.2946349 | 76.4 | 4.75 | 6.58 | 41 | 2.504 | 4.281 | 0.003 | 2.125 | 1.7646 | 300 | 0.4013396 | 1.109412 | 0.01197089 | 0.2026315 | -1.500651 | 30.3 | 35.70171 | -20.5 | -1.536178 | -39.67056 | 5.2 | 448.159 | 10 | 1.6 | 5 | 86.176 | The role of membrane surface charge and solute physico-chemical properties in the rejection of organic acids by NF membranes
1604 | NF200 | NF | 1,5-naphthalenedisulfonic acid | 81-04-9 | O=S(=O)(O)C1=CC=CC2=C(S(=O)(=O)O)C=CC=C12 | 288.29 | 0.5590617 | 0.4452508 | -2 | 1.325 | 1.704 | 2.491348e-09 | -0.6 | nan | -5.39 | -5.39 | 1000000 | -0.281775 | 0.2946349 | 76.4 | 4.75 | 6.58 | 41 | 2.504 | 4.281 | 0.003 | 2.125 | 1.7646 | 300 | 0.4013396 | 1.109412 | 0.01197089 | 0.2026315 | -1.500651 | 30.3 | 35.70171 | -20.5 | -1.536178 | -39.67056 | 5.2 | 448.159 | 10 | 1.6 | 7 | 87.345 | The role of membrane surface charge and solute physico-chemical properties in the rejection of organic acids by NF membranes
1605 | NF200 | NF | 1,5-naphthalenedisulfonic acid | 81-04-9 | O=S(=O)(O)C1=CC=CC2=C(S(=O)(=O)O)C=CC=C12 | 288.29 | 0.5590617 | 0.4452508 | -2 | 1.325 | 1.704 | 2.491348e-09 | -0.6 | nan | -5.39 | -5.39 | 1000000 | -0.281775 | 0.2946349 | 76.4 | 4.75 | 6.58 | 41 | 2.504 | 4.281 | 0.003 | 2.125 | 1.7646 | 300 | 0.4013396 | 1.109412 | 0.01197089 | 0.2026315 | -1.500651 | 30.3 | 35.70171 | -20.5 | -1.536178 | -39.67056 | 5.2 | 448.159 | 10 | 1.6 | 9 | 87.889 | The role of membrane surface charge and solute physico-chemical properties in the rejection of organic acids by NF membranes
1606 | NF200 | NF | 2-Naphthalenesulfonic acid | 120-18-3 | O=S(=O)(O)C1=CC=C2C=CC=CC2=C1 | 206.285 | 0.4827121 | 0.3810248 | -1 | 2.144 | 1.423 | 2.701297e-09 | 0.27 | nan | -2.69 | -2.7 | 60000 | -0.2817916 | 0.2940332 | 58.7 | 3.89 | 5.99 | 20.5 | 1.948 | 2.6 | 0.003 | 1.173 | 1.425 | 300 | 0.4013396 | 0.9493826 | 0.002562125 | 0.4501461 | -1.102932 | 30.3 | 35.70171 | -20.5 | -1.536178 | -39.67056 | 5.2 | 448.159 | 10 | 1.6 | 3 | 17.096 | The role of membrane surface charge and solute physico-chemical properties in the rejection of organic acids by NF membranes
1607 | NF200 | NF | 2-Naphthalenesulfonic acid | 120-18-3 | O=S(=O)(O)C1=CC=C2C=CC=CC2=C1 | 206.285 | 0.4827121 | 0.3810248 | -1 | 2.144 | 1.423 | 2.701297e-09 | 0.27 | nan | -2.69 | -2.7 | 60000 | -0.2817916 | 0.2940332 | 58.7 | 3.89 | 5.99 | 20.5 | 1.948 | 2.6 | 0.003 | 1.173 | 1.425 | 300 | 0.4013396 | 0.9493826 | 0.002562125 | 0.4501461 | -1.102932 | 30.3 | 35.70171 | -20.5 | -1.536178 | -39.67056 | 5.2 | 448.159 | 10 | 1.6 | 5 | 90.537 | The role of membrane surface charge and solute physico-chemical properties in the rejection of organic acids by NF membranes
1608 | NF200 | NF | 2-Naphthalenesulfonic acid | 120-18-3 | O=S(=O)(O)C1=CC=C2C=CC=CC2=C1 | 206.285 | 0.4827121 | 0.3810248 | -1 | 2.144 | 1.423 | 2.701297e-09 | 0.27 | nan | -2.69 | -2.7 | 60000 | -0.2817916 | 0.2940332 | 58.7 | 3.89 | 5.99 | 20.5 | 1.948 | 2.6 | 0.003 | 1.173 | 1.425 | 300 | 0.4013396 | 0.9493826 | 0.002562125 | 0.4501461 | -1.102932 | 30.3 | 35.70171 | -20.5 | -1.536178 | -39.67056 | 5.2 | 448.159 | 10 | 1.6 | 7 | 87.344 | The role of membrane surface charge and solute physico-chemical properties in the rejection of organic acids by NF membranes
1609 | NF200 | NF | 2-Naphthalenesulfonic acid | 120-18-3 | O=S(=O)(O)C1=CC=C2C=CC=CC2=C1 | 206.285 | 0.4827121 | 0.3810248 | -1 | 2.144 | 1.423 | 2.701297e-09 | 0.27 | nan | -2.69 | -2.7 | 60000 | -0.2817916 | 0.2940332 | 58.7 | 3.89 | 5.99 | 20.5 | 1.948 | 2.6 | 0.003 | 1.173 | 1.425 | 300 | 0.4013396 | 0.9493826 | 0.002562125 | 0.4501461 | -1.102932 | 30.3 | 35.70171 | -20.5 | -1.536178 | -39.67056 | 5.2 | 448.159 | 10 | 1.6 | 9 | 85.709 | The role of membrane surface charge and solute physico-chemical properties in the rejection of organic acids by NF membranes
1610 | ES20 | RO | 4-Chlorophenol | 106-48-9 | OC1=CC=C(Cl)C=C1 | 128.56 | 0.3936026 | 0.305758 | -0.0108 | 2.274 | 1.2238 | 2.891551e-09 | 9.41 | nan | 2.39 | 2.39 | 24000 | -0.5079652 | 0.1151798 | 44.7 | 3.39 | 4.57 | 0.0648 | 0.92 | 1.08 | 0.67 | 0.2 | 0.8975 | 150 | 0.2727962 | 1.12083 | 0.01459979 | 0.9974801 | -0.8206168 | 47 | 43.3133 | -6 | -0.4389 | -16.675 | 4 | 294.2 | 10 | 10 | 7 | 52.195 | Rejection of organic compounds by ultra-low pressure reverse osmosis membrane
1611 | ES20 | RO | 2,3-Dichlorophenol | 576-24-9 | OC1=CC=CC(Cl)=C1Cl | 163 | 0.4066448 | 0.3414697 | -0.3063 | 2.878 | 1.458 | 2.529506e-09 | 7.7 | nan | 2.84 | nan | 3600 | -0.506338 | 0.1351975 | 47.8 | 3.9 | 4.24 | 1.8378 | 0.96 | 0.92 | 0.44 | 0.21 | 1.0199 | 150 | 0.2727962 | 1.251739 | 0.06337259 | 0.930944 | -0.9133688 | 47 | 43.3133 | -6 | -0.4389 | -16.675 | 4 | 294.2 | 10 | 10 | 7 | 82.547 | Rejection of organic compounds by ultra-low pressure reverse osmosis membrane
1612 | ES20 | RO | Pentachlorophenol | 87-86-5 | OC1=C(Cl)C(Cl)=C(Cl)C(Cl)=C1Cl | 266.32 | 0.4687601 | 0.4291241 | -0.9905 | 4.69 | 1.978 | 8.946575e-06 | 4.7 | nan | 4.16 | 2.45 | 14 | -0.5047431 | 0.1554578 | 54.7 | 4.54 | 4.84 | 5.943 | 1.22 | 0.91 | 0.66 | 0.06 | 1.3871 | 150 | 0.2727962 | 1.573058 | 0.3283951 | 0.7934258 | -1.109572 | 47 | 43.3133 | -6 | -0.4389 | -16.675 | 4 | 294.2 | 10 | 10 | 7 | 98.537 | Rejection of organic compounds by ultra-low pressure reverse osmosis membrane
1613 | ES20 | RO | 2,4-dichlorophenol | 120-83-2 | OC1=CC=C(Cl)C=C1Cl | 163 | 0.4083038 | 0.3414697 | -0.2662 | 2.878 | 1.383 | 2.630936e-09 | 7.89 | nan | 3.06 | nan | 4500 | -0.5063938 | 0.1337734 | 47.8 | 3.64 | 4.58 | 1.5972 | 0.96 | 0.82 | 0.54 | 0.17 | 1.0199 | 150 | 0.2727962 | 1.251739 | 0.06337259 | 0.939706 | -0.9133688 | 47 | 43.3133 | -6 | -0.4389 | -16.675 | 4 | 294.2 | 10 | 10 | 7 | 73.062 | Rejection of organic compounds by ultra-low pressure reverse osmosis membrane
1614 | ES20 | RO | o-Nitrophenol | 88-75-5 | O=[N+]([O-])C1=CC=CC=C1O | 139.11 | 0.4039604 | 0.3171896 | -0.6241 | 1.61 | 1.495 | 1.116736e-05 | 7.23 | nan | nan | nan | 2500 | -0.5020927 | 0.3101888 | 60.2 | 3.76 | 4.34 | 3.7446 | 1.02 | 1.05 | 0.05 | 0.37 | 0.9493 | 150 | 0.2727962 | 1.162735 | 0.02648263 | 0.8643316 | -1.257244 | 47 | 43.3133 | -6 | -0.4389 | -16.675 | 4 | 294.2 | 10 | 10 | 7 | 80.456 | Rejection of organic compounds by ultra-low pressure reverse osmosis membrane
1615 | ES20 | RO | p-Nitrophenol | 100-02-7 | O=[N+]([O-])C1=CC=C(O)C=C1 | 139.11 | 0.40007 | 0.3171896 | -0.457 | 1.61 | 1.5 | 1.118976e-05 | 7.15 | nan | nan | nan | 15600 | -0.5079582 | 0.269195 | 60.2 | 3.42 | 4.68 | 2.742 | 1.07 | 1.72 | 0.82 | 0.26 | 0.9493 | 150 | 0.2727962 | 1.162735 | 0.02648263 | 0.8987397 | -1.257244 | 47 | 43.3133 | -6 | -0.4389 | -16.675 | 4 | 294.2 | 10 | 10 | 7 | 79.314 | Rejection of organic compounds by ultra-low pressure reverse osmosis membrane
1616 | ES20 | RO | 2,4-Dinitrophenol | 51-28-5 | O=[N+]([O-])C1=CC=C(O)C([N+](=O)[O-])=C1 | 184.107 | 0.4419027 | 0.3613797 | -1 | 1.55 | 1.683 | 3.293501e-09 | 4.09 | nan | 0.19 | -1.28 | 2790 | -0.5020866 | 0.3170627 | 79.6 | 3.89 | 5.02 | 6 | 1.2 | 1.49 | 0.09 | 0.56 | 1.1235 | 150 | 0.2727962 | 1.324724 | 0.1054457 | 0.7916669 | -1.730474 | 47 | 43.3133 | -6 | -0.4389 | -16.675 | 4 | 294.2 | 10 | 10 | 7 | 94.457 | Rejection of organic compounds by ultra-low pressure reverse osmosis membrane
1617 | ES20 | RO | Aniline | 62-53-3 | NC1=CC=CC=C1 | 93.129 | 0.3720833 | 0.2631553 | 0.0044 | 1.144 | 1.0217 | 2.695514e-09 | 4.6 | nan | 1.12 | 1.17 | 36000 | -0.3987288 | 0.03134759 | 41.7 | 3.41 | 4.06 | -0.0264 | 0.96 | 0.96 | 0.26 | 0.41 | 0.8162 | 150 | 0.2727962 | 0.9646591 | 0.001248982 | 1.001028 | -0.7277413 | 47 | 43.3133 | -6 | -0.4389 | -16.675 | 4 | 294.2 | 10 | 10 | 7 | 71.599 | Rejection of organic compounds by ultra-low pressure reverse osmosis membrane
1622 | XLE | RO | MCPA | 94-74-6 | CC1=CC(Cl)=CC=C1OCC(=O)O | 200.62 | 0.5160097 | 0.3761187 | -1 | 2.411 | 1.56 | 9.196654e-06 | 3.07 | nan | 0.2 | -1.09 | 630 | -0.4816382 | 0.3412224 | 42.3 | 4.18 | 6.37 | 33 | 1.023 | 1.408 | 0.502 | 0.925 | 1.4161 | 96 | 0.2127554 | 1.767846 | 0.5895875 | 0.2766838 | -0.6905374 | 75.8 | 41.81 | -33 | -2.577476 | -125.5604 | 60.2 | 1000 | 10 | 0.001 | 7 | 94.537 | The eﬀect of water matrix, feed concentration and recovery on the rejection of pesticides using NF/RO membranes in water treatment
1623 | XLE | RO | MCPA | 94-74-6 | CC1=CC(Cl)=CC=C1OCC(=O)O | 200.62 | 0.5160097 | 0.3761187 | -1 | 2.411 | 1.56 | 9.196654e-06 | 3.07 | nan | 0.2 | -1.09 | 630 | -0.4816382 | 0.3412224 |  | 4.18 | 6.37 | 33 | 1.023 | 1.408 | 0.502 | 0.925 | 1.4161 | 96 | 0.2127554 | 1.767846 | 0.5895875 | 0.2766838 | 1.757224 | 75.8 | 41.81 | -33 | -2.577476 | -125.5604 | 60.2 | 1000 | 10 | 1 | 7 | 92.874 | The eﬀect of water matrix, feed concentration and recovery on the rejection of pesticides using NF/RO membranes in water treatment
1624 | XLE | RO | MCPA | 94-74-6 | CC1=CC(Cl)=CC=C1OCC(=O)O | 200.62 | 0.5160097 | 0.3761187 | -1 | 2.411 | 1.56 | 9.196654e-06 | 3.07 | nan | 0.2 | -1.09 | 630 | -0.4816382 | 0.3412224 |  | 4.18 | 6.37 | 33 | 1.023 | 1.408 | 0.502 | 0.925 | 1.4161 | 96 | 0.2127554 | 1.767846 | 0.5895875 | 0.2766838 | 1.757224 | 75.8 | 41.81 | -33 | -2.577476 | -125.5604 | 60.2 | 1000 | 10 | 5 | 7 | 92.399 | The eﬀect of water matrix, feed concentration and recovery on the rejection of pesticides using NF/RO membranes in water treatment
1625 | XLE | RO | MCPA | 94-74-6 | CC1=CC(Cl)=CC=C1OCC(=O)O | 200.62 | 0.5160097 | 0.3761187 | -1 | 2.411 | 1.56 | 9.196654e-06 | 3.07 | nan | 0.2 | -1.09 | 630 | -0.4816382 | 0.3412224 |  | 4.18 | 6.37 | 33 | 1.023 | 1.408 | 0.502 | 0.925 | 1.4161 | 96 | 0.2127554 | 1.767846 | 0.5895875 | 0.2766838 | 1.757224 | 75.8 | 41.81 | -33 | -2.577476 | -125.5604 | 60.2 | 1000 | 10 | 10 | 7 | 93.587 | The eﬀect of water matrix, feed concentration and recovery on the rejection of pesticides using NF/RO membranes in water treatment
1626 | XLE | RO | Mecoprop | 7085-19-0 | CC1=CC(Cl)=CC=C1OC(C)C(=O)O | 214.65 | 0.4808742 | 0.3881392 | -1 | 2.56 | 1.265 | 7.787519e-06 | 3.19 | nan | 0.67 | -0.65 | 734 | -0.4787591 | 0.344094 | 43.6 | 4.1 | 5.64 | 33 | 1.008 | 1.369 | 0.502 | 0.945 | 1.557 | 96 | 0.2127554 | 1.824345 | 0.6795451 | 0.2766838 | -0.7278661 | 75.8 | 41.81 | -33 | -2.577476 | -125.5604 | 60.2 | 1000 | 10 | 0.001 | 7 | 95.012 | The eﬀect of water matrix, feed concentration and recovery on the rejection of pesticides using NF/RO membranes in water treatment
1627 | XLE | RO | Mecoprop | 7085-19-0 | CC1=CC(Cl)=CC=C1OC(C)C(=O)O | 214.65 | 0.4808742 | 0.3881392 | -1 | 2.56 | 1.265 | 7.787519e-06 | 3.19 | nan | 0.67 | -0.65 | 734 | -0.4787591 | 0.344094 | 43.6 | 4.1 | 5.64 | 33 | 1.008 | 1.369 | 0.502 | 0.945 | 1.557 | 96 | 0.2127554 | 1.824345 | 0.6795451 | 0.2766838 | -0.7278661 | 75.8 | 41.81 | -33 | -2.577476 | -125.5604 | 60.2 | 1000 | 10 | 1 | 7 | 93.349 | The eﬀect of water matrix, feed concentration and recovery on the rejection of pesticides using NF/RO membranes in water treatment
1628 | XLE | RO | Mecoprop | 7085-19-0 | CC1=CC(Cl)=CC=C1OC(C)C(=O)O | 214.65 | 0.4808742 | 0.3881392 | -1 | 2.56 | 1.265 | 7.787519e-06 | 3.19 | nan | 0.67 | -0.65 | 734 | -0.4787591 | 0.344094 | 43.6 | 4.1 | 5.64 | 33 | 1.008 | 1.369 | 0.502 | 0.945 | 1.557 | 96 | 0.2127554 | 1.824345 | 0.6795451 | 0.2766838 | -0.7278661 | 75.8 | 41.81 | -33 | -2.577476 | -125.5604 | 60.2 | 1000 | 10 | 5 | 7 | 92.874 | The eﬀect of water matrix, feed concentration and recovery on the rejection of pesticides using NF/RO membranes in water treatment
1629 | XLE | RO | Mecoprop | 7085-19-0 | CC1=CC(Cl)=CC=C1OC(C)C(=O)O | 214.65 | 0.4808742 | 0.3881392 | -1 | 2.56 | 1.265 | 7.787519e-06 | 3.19 | nan | 0.67 | -0.65 | 734 | -0.4787591 | 0.344094 | 43.6 | 4.1 | 5.64 | 33 | 1.008 | 1.369 | 0.502 | 0.945 | 1.557 | 96 | 0.2127554 | 1.824345 | 0.6795451 | 0.2766838 | -0.7278661 | 75.8 | 41.81 | -33 | -2.577476 | -125.5604 | 60.2 | 1000 | 10 | 10 | 7 | 93.349 | The eﬀect of water matrix, feed concentration and recovery on the rejection of pesticides using NF/RO membranes in water treatment
1633 | BW30 | RO | MCPA | 94-74-6 | CC1=CC(Cl)=CC=C1OCC(=O)O | 200.62 | 0.5160097 | 0.3761187 | -1 | 2.411 | 1.56 | 9.196654e-06 | 3.07 | nan | 0.2 | -1.09 | 630 | -0.4816382 | 0.3412224 |  | 4.18 | 6.37 | 16.26 | 1.023 | 1.408 | 0.502 | 0.925 | 1.4161 | 100 | 0.2176484 | 1.728103 | 0.5301333 | 0.5309458 | 2.322737 | 79.4 | 64.21504 | -16.26 | -1.206624 | -57.45864 | 68.3 | 1000 | 10 | 1 | 7 | 96.2 | The eﬀect of water matrix, feed concentration and recovery on the rejection of pesticides using NF/RO membranes in water treatment
1634 | BW30 | RO | MCPA | 94-74-6 | CC1=CC(Cl)=CC=C1OCC(=O)O | 200.62 | 0.5160097 | 0.3761187 | -1 | 2.411 | 1.56 | 9.196654e-06 | 3.07 | nan | 0.2 | -1.09 | 630 | -0.4816382 | 0.3412224 |  | 4.18 | 6.37 | 16.26 | 1.023 | 1.408 | 0.502 | 0.925 | 1.4161 | 100 | 0.2176484 | 1.728103 | 0.5301333 | 0.5309458 | 2.322737 | 79.4 | 64.21504 | -16.26 | -1.206624 | -57.45864 | 68.3 | 1000 | 10 | 5 | 7 | 99.05 | The eﬀect of water matrix, feed concentration and recovery on the rejection of pesticides using NF/RO membranes in water treatment
1635 | BW30 | RO | MCPA | 94-74-6 | CC1=CC(Cl)=CC=C1OCC(=O)O | 200.62 | 0.5160097 | 0.3761187 | -1 | 2.411 | 1.56 | 9.196654e-06 | 3.07 | nan | 0.2 | -1.09 | 630 | -0.4816382 | 0.3412224 |  | 4.18 | 6.37 | 16.26 | 1.023 | 1.408 | 0.502 | 0.925 | 1.4161 | 100 | 0.2176484 | 1.728103 | 0.5301333 | 0.5309458 | 2.322737 | 79.4 | 64.21504 | -16.26 | -1.206624 | -57.45864 | 68.3 | 1000 | 10 | 10 | 7 | 98.575 | The eﬀect of water matrix, feed concentration and recovery on the rejection of pesticides using NF/RO membranes in water treatment
1636 | BW30 | RO | Mecoprop | 7085-19-0 | CC1=CC(Cl)=CC=C1OC(C)C(=O)O | 214.65 | 0.4808742 | 0.3881392 | -1 | 2.56 | 1.265 | 7.787519e-06 | 3.19 | nan | 0.67 | -0.65 | 734 | -0.4787591 | 0.344094 | 43.6 | 4.1 | 5.64 | 16.26 | 1.008 | 1.369 | 0.502 | 0.945 | 1.557 | 100 | 0.2176484 | 1.783332 | 0.6136084 | 0.5309458 | -0.9621092 | 79.4 | 64.21504 | -16.26 | -1.206624 | -57.45864 | 68.3 | 1000 | 10 | 1 | 7 | 96.675 | The eﬀect of water matrix, feed concentration and recovery on the rejection of pesticides using NF/RO membranes in water treatment
1637 | BW30 | RO | Mecoprop | 7085-19-0 | CC1=CC(Cl)=CC=C1OC(C)C(=O)O | 214.65 | 0.4808742 | 0.3881392 | -1 | 2.56 | 1.265 | 7.787519e-06 | 3.19 | nan | 0.67 | -0.65 | 734 | -0.4787591 | 0.344094 | 43.6 | 4.1 | 5.64 | 16.26 | 1.008 | 1.369 | 0.502 | 0.945 | 1.557 | 100 | 0.2176484 | 1.783332 | 0.6136084 | 0.5309458 | -0.9621092 | 79.4 | 64.21504 | -16.26 | -1.206624 | -57.45864 | 68.3 | 1000 | 10 | 5 | 7 | 99.05 | The eﬀect of water matrix, feed concentration and recovery on the rejection of pesticides using NF/RO membranes in water treatment
1638 | BW30 | RO | Mecoprop | 7085-19-0 | CC1=CC(Cl)=CC=C1OC(C)C(=O)O | 214.65 | 0.4808742 | 0.3881392 | -1 | 2.56 | 1.265 | 7.787519e-06 | 3.19 | nan | 0.67 | -0.65 | 734 | -0.4787591 | 0.344094 | 43.6 | 4.1 | 5.64 | 16.26 | 1.008 | 1.369 | 0.502 | 0.945 | 1.557 | 100 | 0.2176484 | 1.783332 | 0.6136084 | 0.5309458 | -0.9621092 | 79.4 | 64.21504 | -16.26 | -1.206624 | -57.45864 | 68.3 | 1000 | 10 | 10 | 7 | 99.05 | The eﬀect of water matrix, feed concentration and recovery on the rejection of pesticides using NF/RO membranes in water treatment
1643 | NF270 | NF | MCPA | 94-74-6 | CC1=CC(Cl)=CC=C1OCC(=O)O | 200.62 | 0.5160097 | 0.3761187 | -1 | 2.411 | 1.56 | 9.196654e-06 | 3.07 | nan | 0.2 | -1.09 | 630 | -0.4816382 | 0.3412224 |  | 4.18 | 6.37 | 42.7 | 1.023 | 1.408 | 0.502 | 0.925 | 1.4161 | 340 | 0.4303177 | 0.8740489 | 0.01586367 | 0.1896535 | 1.899531 | 17.5 | 59.2 | -42.7 | -3.487669 | -84.00106 | 9 | 1000 | 10 | 0.001 | 7 | 92.637 | The eﬀect of water matrix, feed concentration and recovery on the rejection of pesticides using NF/RO membranes in water treatment
1644 | NF270 | NF | MCPA | 94-74-6 | CC1=CC(Cl)=CC=C1OCC(=O)O | 200.62 | 0.5160097 | 0.3761187 | -1 | 2.411 | 1.56 | 9.196654e-06 | 3.07 | nan | 0.2 | -1.09 | 630 | -0.4816382 | 0.3412224 |  | 4.18 | 6.37 | 42.7 | 1.023 | 1.408 | 0.502 | 0.925 | 1.4161 | 340 | 0.4303177 | 0.8740489 | 0.01586367 | 0.1896535 | 1.899531 | 17.5 | 59.2 | -42.7 | -3.487669 | -84.00106 | 9 | 1000 | 10 | 1 | 7 | 66.746 | The eﬀect of water matrix, feed concentration and recovery on the rejection of pesticides using NF/RO membranes in water treatment
1645 | NF270 | NF | MCPA | 94-74-6 | CC1=CC(Cl)=CC=C1OCC(=O)O | 200.62 | 0.5160097 | 0.3761187 | -1 | 2.411 | 1.56 | 9.196654e-06 | 3.07 | nan | 0.2 | -1.09 | 630 | -0.4816382 | 0.3412224 |  | 4.18 | 6.37 | 42.7 | 1.023 | 1.408 | 0.502 | 0.925 | 1.4161 | 340 | 0.4303177 | 0.8740489 | 0.01586367 | 0.1896535 | 1.899531 | 17.5 | 59.2 | -42.7 | -3.487669 | -84.00106 | 9 | 1000 | 10 | 5 | 7 | 44.656 | The eﬀect of water matrix, feed concentration and recovery on the rejection of pesticides using NF/RO membranes in water treatment
1646 | NF270 | NF | MCPA | 94-74-6 | CC1=CC(Cl)=CC=C1OCC(=O)O | 200.62 | 0.5160097 | 0.3761187 | -1 | 2.411 | 1.56 | 9.196654e-06 | 3.07 | nan | 0.2 | -1.09 | 630 | -0.4816382 | 0.3412224 |  | 4.18 | 6.37 | 42.7 | 1.023 | 1.408 | 0.502 | 0.925 | 1.4161 | 340 | 0.4303177 | 0.8740489 | 0.01586367 | 0.1896535 | 1.899531 | 17.5 | 59.2 | -42.7 | -3.487669 | -84.00106 | 9 | 1000 | 10 | 10 | 7 | 37.292 | The eﬀect of water matrix, feed concentration and recovery on the rejection of pesticides using NF/RO membranes in water treatment
1647 | NF270 | NF | Mecoprop | 7085-19-0 | CC1=CC(Cl)=CC=C1OC(C)C(=O)O | 214.65 | 0.4808742 | 0.3881392 | -1 | 2.56 | 1.265 | 7.787519e-06 | 3.19 | nan | 0.67 | -0.65 | 734 | -0.4787591 | 0.344094 | 43.6 | 4.1 | 5.64 | 42.7 | 1.008 | 1.369 | 0.502 | 0.945 | 1.557 | 340 | 0.4303177 | 0.901983 | 0.009607334 | 0.1896535 | -0.7868117 | 17.5 | 59.2 | -42.7 | -3.487669 | -84.00106 | 9 | 1000 | 10 | 0.001 | 7 | 90.024 | The eﬀect of water matrix, feed concentration and recovery on the rejection of pesticides using NF/RO membranes in water treatment
1648 | NF270 | NF | Mecoprop | 7085-19-0 | CC1=CC(Cl)=CC=C1OC(C)C(=O)O | 214.65 | 0.4808742 | 0.3881392 | -1 | 2.56 | 1.265 | 7.787519e-06 | 3.19 | nan | 0.67 | -0.65 | 734 | -0.4787591 | 0.344094 | 43.6 | 4.1 | 5.64 | 42.7 | 1.008 | 1.369 | 0.502 | 0.945 | 1.557 | 340 | 0.4303177 | 0.901983 | 0.009607334 | 0.1896535 | -0.7868117 | 17.5 | 59.2 | -42.7 | -3.487669 | -84.00106 | 9 | 1000 | 10 | 1 | 7 | 79.572 | The eﬀect of water matrix, feed concentration and recovery on the rejection of pesticides using NF/RO membranes in water treatment
1649 | NF270 | NF | Mecoprop | 7085-19-0 | CC1=CC(Cl)=CC=C1OC(C)C(=O)O | 214.65 | 0.4808742 | 0.3881392 | -1 | 2.56 | 1.265 | 7.787519e-06 | 3.19 | nan | 0.67 | -0.65 | 734 | -0.4787591 | 0.344094 | 43.6 | 4.1 | 5.64 | 42.7 | 1.008 | 1.369 | 0.502 | 0.945 | 1.557 | 340 | 0.4303177 | 0.901983 | 0.009607334 | 0.1896535 | -0.7868117 | 17.5 | 59.2 | -42.7 | -3.487669 | -84.00106 | 9 | 1000 | 10 | 5 | 7 | 61.52 | The eﬀect of water matrix, feed concentration and recovery on the rejection of pesticides using NF/RO membranes in water treatment
1650 | NF270 | NF | Mecoprop | 7085-19-0 | CC1=CC(Cl)=CC=C1OC(C)C(=O)O | 214.65 | 0.4808742 | 0.3881392 | -1 | 2.56 | 1.265 | 7.787519e-06 | 3.19 | nan | 0.67 | -0.65 | 734 | -0.4787591 | 0.344094 | 43.6 | 4.1 | 5.64 | 42.7 | 1.008 | 1.369 | 0.502 | 0.945 | 1.557 | 340 | 0.4303177 | 0.901983 | 0.009607334 | 0.1896535 | -0.7868117 | 17.5 | 59.2 | -42.7 | -3.487669 | -84.00106 | 9 | 1000 | 10 | 10 | 7 | 53.682 | The eﬀect of water matrix, feed concentration and recovery on the rejection of pesticides using NF/RO membranes in water treatment
1651 | TS80 | NF | Antipyrine | 60-80-0 | CC1=CC(=O)N(C2=CC=CC=C2)N1C | 188.23 | 0.4932109 | 0.3651238 | 0 | 1.219 | 1.19 | 2.167928e-09 | 1.4 | nan | 0.72 | 0.72 | 51900 | -0.2853632 | 0.2711127 | 42.7 | 4.13 | 5.89 | 0 | 1.3 | 1.83 | 0 | 1.37 | 1.4846 | 200 | 0.3202058 | 1.140279 | 0.01967812 | 1 | -0.7638853 | 48 | 43.85326 | -32.7 | -2.550952 | -82.56803 | 89.1 | 500 | 10 | 0.002 | 7 | 85.2 | Artiﬁcial neural network models based on QSAR for predicting rejection of neutral organic compounds by polyamide nanoﬁltration and reverse osmosis membranes
1652 | HL | RO | Antipyrine | 60-80-0 | CC1=CC(=O)N(C2=CC=CC=C2)N1C | 188.23 | 0.4932109 | 0.3651238 | 0 | 1.219 | 1.19 | 2.167928e-09 | 1.4 | nan | 0.72 | 0.72 | 51900 | -0.2853632 | 0.2711127 | 42.7 | 4.13 | 5.89 | 0 | 1.3 | 1.83 | 0 | 1.37 | 1.4846 | 190 | 0.3111868 | 1.173327 | 0.03004217 | 1 | -0.7713921 | 43 | 55 | -11 | -0.8089702 | -26.94325 | nan | 500 | 10 | 0.002 | 7 | 74.8 | Artiﬁcial neural network models based on QSAR for predicting rejection of neutral organic compounds by polyamide nanoﬁltration and reverse osmosis membranes
1653 | NF200 | NF | 17beta-Estradiol | 50-28-2 | C[C@]12CC[C@@H]3C4=CC=C(O)C=C4CC[C@H]3C1CC[C@@H]2O | 272.4 | 0.5417195 | 0.433656 | 0 | 3.746 | nan | nan | 10.46 | nan | 4.01 | 4.01 | 3.6 | -0.507956 | 0.1153706 | 48.9 | 4.02 | 7.3 | 0 | 1.8 | 1.77 | 0.86 | 1.1 | 2.1988 | 300 | 0.4013396 | 1.080521 | 0.006483704 | 1 | -0.8918922 | 37.5 | 38.64068 | -20.5 | -1.536178 | -39.67056 | 5.2 | 276 | 10 | 0.053 | 7 | 76.5 | Artiﬁcial neural network models based on QSAR for predicting rejection of neutral organic compounds by polyamide nanoﬁltration and reverse osmosis membranes
1654 | NF90 | NF | 17beta-Estradiol | 50-28-2 | C[C@]12CC[C@@H]3C4=CC=C(O)C=C4CC[C@H]3C1CC[C@@H]2O | 272.4 | 0.5417195 | 0.433656 | 0 | 3.746 | nan | nan | 10.46 | nan | 4.01 | 4.01 | 3.6 | -0.507956 | 0.1153706 | 48.9 | 4.02 | 7.3 | 0 | 1.8 | 1.77 | 0.86 | 1.1 | 2.1988 | 118 | 0.2386677 | 1.816986 | 0.6674666 | 1 | -0.8674408 | 59.8 | 42 | -27.29 | -2.086693 | -90.61572 | 129.5 | 280 | 10 | 0.053 | 7 | 95.45 | Artiﬁcial neural network models based on QSAR for predicting rejection of neutral organic compounds by polyamide nanoﬁltration and reverse osmosis membranes
1659 | HL | RO | 2-Ethoxyethanol | 110-80-5 | CCOCCO | 90.122 | 0.3733966 | 0.2591661 | 0 | -0.209 | 0.931 | 3.442469e-09 | 14.8 | nan | -0.32 | -0.32 | 1000000 | -0.3939803 | 0.0697052 | 28.6 | 2.75 | 5.07 | 0 | 0.24 | 0.55 | 0.29 | 0.82 | 0.7896 | 190 | 0.3111868 | 0.8328313 | 0.02794536 | 1 | -0.2807108 | 43 | 55 | -11 | -0.8089702 | -26.94325 | nan | 500 | 10 | 0.002 | 7 | 38 | Artiﬁcial neural network models based on QSAR for predicting rejection of neutral organic compounds by polyamide nanoﬁltration and reverse osmosis membranes
1660 | HL | RO | 2-Methoxyethanol | 109-86-4 | COCCO | 76.095 | 0.3340254 | 0.2395428 | 0 | -0.566 | 0.96 | 3.903777e-09 | 14.8 | nan | -0.77 | -0.77 | 1000000 | -0.3939806 | 0.06934265 | 27.6 | 2.53 | 4.41 | 0 | 0.27 | 0.5 | 0.3 | 0.84 | 0.6487 | 190 | 0.3111868 | 0.7697717 | 0.05300508 | 1 | -0.2417058 | 43 | 55 | -11 | -0.8089702 | -26.94325 | nan | 500 | 10 | 0.002 | 7 | 25 | Artiﬁcial neural network models based on QSAR for predicting rejection of neutral organic compounds by polyamide nanoﬁltration and reverse osmosis membranes
1661 | HL | RO | Aminopyrine | 58-15-1 | CC1=C(N(C)C)C(=O)N(C2=CC=CC=C2)N1C | 231.299 | 0.5221494 | 0.4018708 | 0 | 1.151 | 1.17 | 1.834456e-09 | 5 | nan | 1.05 | 1.1 | 54400 | -0.3716808 | 0.2947164 | 49 | 4.26 | 6.4 | 0 | 1.68 | 1.74 | 0 | 1.6 | 1.8662 | 190 | 0.3111868 | 1.291413 | 0.08492171 | 1 | -0.963871 | 43 | 55 | -11 | -0.8089702 | -26.94325 | nan | 500 | 10 | 0.002 | 7 | 97.7 | Artiﬁcial neural network models based on QSAR for predicting rejection of neutral organic compounds by polyamide nanoﬁltration and reverse osmosis membranes
1662 | HL | RO | Antipyrine | 60-80-0 | CC1=CC(=O)N(C2=CC=CC=C2)N1C | 188.23 | 0.4932109 | 0.3651238 | 0 | 1.219 | 1.19 | 2.167928e-09 | 1.4 | nan | 0.72 | 0.72 | 51900 | -0.2853632 | 0.2711127 | 42.7 | 4.13 | 5.89 | 0 | 1.3 | 1.83 | 0 | 1.37 | 1.4846 | 190 | 0.3111868 | 1.173327 | 0.03004217 | 1 | -0.7713921 | 43 | 55 | -11 | -0.8089702 | -26.94325 | nan | 500 | 10 | 0.002 | 7 | 74.8 | Artiﬁcial neural network models based on QSAR for predicting rejection of neutral organic compounds by polyamide nanoﬁltration and reverse osmosis membranes
1663 | LE440 | RO | Primidone | 125-33-7 | CCC1(C2=CC=CC=C2)C(=O)NCNC1=O | 218.256 | 0.4745313 | 0.3911604 | 0 | 1.118 | 1.138 | 7.2358e-06 | 12.3 | 4.31 | 0.91 | 0.91 | 500 | -0.3374657 | 0.2410769 | 38.5 | 4.17 | 5.4 | 0 | 1.527 | 2.59 | 0.645 | 2.557 | 1.7272 | 100 | 0.2176484 | 1.797212 | 0.6355476 | 1 | -0.6038299 | 41.5 | 40.50364 | -18.37 | -1.369458 | -65.21266 | nan | 510 | 10 | 0.1 | 8 | 83 | Artiﬁcial neural network models based on QSAR for predicting rejection of neutral organic compounds by polyamide nanoﬁltration and reverse osmosis membranes
1664 | RE-BLR | RO | Perchloroethylene | 127-18-4 | ClC(Cl)=C(Cl)Cl | 165.82 | 0.3503541 | 0.3442065 | 0 | 2.615 | 1.6227 | 1.055649e-05 | nan | 0.11 | 3.4 | 3.4 | 206 | -0.0682209 | 0.1364418 | 35.6 | 3.18 | 3.86 | 0 | 0.64 | 0.44 | 0 | 0 | 0.837 | 100 | 0.2176484 | 1.581479 | 0.3381184 | 1 | -0.5272948 | 46.8 | 43.20635 | -17.61 | -1.310555 | -62.40776 | nan | 480 | 10 | 0.1 | 8 | 87 | Artiﬁcial neural network models based on QSAR for predicting rejection of neutral organic compounds by polyamide nanoﬁltration and reverse osmosis membranes
1665 | NF200 | NF | Caffeine | 58-08-2 | CN1C=NC2=C1C(=O)N(C)C(=O)N2C | 194.194 | 0.4725802 | 0.3704631 | 0 | -0.546 | 1.23 | 1.805627e-09 | 10.4 | nan | 0.28 | 0.28 | 21600 | -0.3278635 | 0.3317034 | 55.7 | 4.44 | 5.03 | 0 | 1.5 | 1.82 | 0.08 | 1.25 | 1.3632 | 300 | 0.4013396 | 0.9230664 | 0.005918776 | 1 | -1.072431 | 37.5 | 38.64068 | -20.5 | -1.536178 | -39.67056 | 5.2 | 276 | 10 | 0.053 | 7 | 53.97 | Artiﬁcial neural network models based on QSAR for predicting rejection of neutral organic compounds by polyamide nanoﬁltration and reverse osmosis membranes
1666 | NF90 | NF | Bisphenol A | 80-05-7 | CC(C)(C1=CC=C(O)C=C1)C1=CC=C(O)C=C1 | 228.291 | 0.5045652 | 0.39943 | 0 | 4.045 | 1.195 | 1.62371e-09 | 9.6 | nan | 3.32 | 3.32 | 300 | -0.5079666 | 0.1150959 | 46 | 4.53 | 5.62 | 0 | 1.61 | 1.49 | 1.01 | 0.91 | 1.8643 | 118 | 0.2386677 | 1.673582 | 0.4537125 | 1 | -0.7888556 | 59.8 | 42 | -27.29 | -2.086693 | -90.61572 | 129.5 | 280 | 10 | 0.053 | 7 | 94.275 | Artiﬁcial neural network models based on QSAR for predicting rejection of neutral organic compounds by polyamide nanoﬁltration and reverse osmosis membranes
1667 | NF200 | NF | Carbamazepine | 298-46-4 | NC(=O)N1C2=CC=CC=C2C=CC2=CC=CC=C21 | 236.274 | 0.5079843 | 0.4058708 | 0 | 2.766 | 1.266 | 1.765055e-09 | 13.9 | nan | 2.28 | 2.28 | 18 | -0.3508838 | 0.3234222 | nan | 4.48 | 5.76 | 0 | 2.15 | 1.9 | 0.5 | 1.15 | 1.8106 | 300 | 0.4013396 | 1.01129 | 0.0001274678 | 1 | #VALUE! | 37.5 | 38.64068 | -20.5 | -1.536178 | -39.67056 | 5.2 | 276 | 10 | 0.053 | 7 | 72.55 | Artiﬁcial neural network models based on QSAR for predicting rejection of neutral organic compounds by polyamide nanoﬁltration and reverse osmosis membranes
1668 | TS80 | NF | 2-Methoxyethanol | 109-86-4 | COCCO | 76.095 | 0.3340254 | 0.2395428 | 0 | -0.566 | 0.96 | 3.903777e-09 | 14.8 | nan | -0.77 | -0.77 | 1000000 | -0.3939806 | 0.06934265 | 27.6 | 2.53 | 4.41 | 0 | 0.27 | 0.5 | 0.3 | 0.84 | 0.6487 | 200 | 0.3202058 | 0.7480902 | 0.06345854 | 1 | -0.2393537 | 48 | 43.85326 | -32.7 | -2.550952 | -82.56803 | 89.1 | 500 | 10 | 0.002 | 7 | 31.7 | Artiﬁcial neural network models based on QSAR for predicting rejection of neutral organic compounds by polyamide nanoﬁltration and reverse osmosis membranes
1669 | TS80 | NF | Aminopyrine | 58-15-1 | CC1=C(N(C)C)C(=O)N(C2=CC=CC=C2)N1C | 231.299 | 0.5221494 | 0.4018708 | 0 | 1.151 | 1.17 | 1.834456e-09 | 5 | nan | 1.05 | 1.1 | 54400 | -0.3716808 | 0.2947164 | 49 | 4.26 | 6.4 | 0 | 1.68 | 1.74 | 0 | 1.6 | 1.8662 | 200 | 0.3202058 | 1.255039 | 0.06504501 | 1 | -0.954491 | 48 | 43.85326 | -32.7 | -2.550952 | -82.56803 | 89.1 | 500 | 10 | 0.002 | 7 | 97 | Artiﬁcial neural network models based on QSAR for predicting rejection of neutral organic compounds by polyamide nanoﬁltration and reverse osmosis membranes
1670 | TS80 | NF | Antipyrine | 60-80-0 | CC1=CC(=O)N(C2=CC=CC=C2)N1C | 188.23 | 0.4932109 | 0.3651238 | 0 | 1.219 | 1.19 | 2.167928e-09 | 1.4 | nan | 0.72 | 0.72 | 51900 | -0.2853632 | 0.2711127 | 42.7 | 4.13 | 5.89 | 0 | 1.3 | 1.83 | 0 | 1.37 | 1.4846 | 200 | 0.3202058 | 1.140279 | 0.01967812 | 1 | -0.7638853 | 48 | 43.85326 | -32.7 | -2.550952 | -82.56803 | 89.1 | 500 | 10 | 0.002 | 7 | 85.2 | Artiﬁcial neural network models based on QSAR for predicting rejection of neutral organic compounds by polyamide nanoﬁltration and reverse osmosis membranes
1672 | TS80 | NF | Bentazon | 25057-89-0 | CC(C)N1C(=O)C2=CC=CC=C2NS1(=O)=O | 240.28 | 0.4845286 | 0.409059 | -1 | 0.757 | 1.41 | 2.207237e-09 | 3.3 | nan | 0.24 | 0.04 | 570 | -0.2678329 | 0.3261956 | 48 | 4.02 | 5.84 | 32.7 | 1.425 | 1.921 | 0.266 | 0.821 | 1.6676 | 200 | 0.3202058 | 1.277488 | 0.07699958 | 0.2799346 | -0.9250913 | 48 | 43.85326 | -32.7 | -2.550952 | -82.56803 | 89.1 | 500 | 10 | 0.002 | 7 | 98.1 | Artiﬁcial neural network models based on QSAR for predicting rejection of neutral organic compounds by polyamide nanoﬁltration and reverse osmosis membranes
1673 | TS80 | NF | Carbamazepine | 298-46-4 | NC(=O)N1C2=CC=CC=C2C=CC2=CC=CC=C21 | 236.274 | 0.5079843 | 0.4058708 | 0 | 2.766 | 1.266 | 1.765055e-09 | 13.9 | nan | 2.28 | 2.28 | 18 | -0.3508838 | 0.3234222 | nan | 4.48 | 5.76 | 0 | 2.15 | 1.9 | 0.5 | 1.15 | 1.8106 | 200 | 0.3202058 | 1.267531 | 0.07157287 | 1 | #VALUE! | 48 | 43.85326 | -32.7 | -2.550952 | -82.56803 | 89.1 | 500 | 10 | 0.002 | 7 | 88.4 | Artiﬁcial neural network models based on QSAR for predicting rejection of neutral organic compounds by polyamide nanoﬁltration and reverse osmosis membranes
1674 | TS80 | NF | Cyclophosphamide | 50-18-0 | O=P1(N(CCCl)CCCl)NCCCO1 | 261.08 | 0.5352756 | 0.4251737 | 0 | 0.097 | 1.33 | 1.504549e-09 | nan | 2.84 | 0.63 | 0.63 | 40000 | -0.3059663 | 0.3429837 | nan | 5.2 | 5.51 | 0 | 0.622 | 1.946 | 0.003 | 2.233 | 1.7957 | 200 | 0.3202058 | 1.327814 | 0.1074621 | 1 | #VALUE! | 48 | 43.85326 | -32.7 | -2.550952 | -82.56803 | 89.1 | 500 | 10 | 0.002 | 7 | 93.6 | Artiﬁcial neural network models based on QSAR for predicting rejection of neutral organic compounds by polyamide nanoﬁltration and reverse osmosis membranes
1675 | HL | RO | Carbamazepine | 298-46-4 | NC(=O)N1C2=CC=CC=C2C=CC2=CC=CC=C21 | 236.274 | 0.5079843 | 0.4058708 | 0 | 2.766 | 1.266 | 1.765055e-09 | 13.9 | nan | 2.28 | 2.28 | 18 | -0.3508838 | 0.3234222 | nan | 4.48 | 5.76 | 0 | 2.15 | 1.9 | 0.5 | 1.15 | 1.8106 | 190 | 0.3111868 | 1.304267 | 0.09257852 | 1 | #VALUE! | 43 | 55 | -11 | -0.8089702 | -26.94325 | nan | 500 | 10 | 0.002 | 7 | 95 | Artiﬁcial neural network models based on QSAR for predicting rejection of neutral organic compounds by polyamide nanoﬁltration and reverse osmosis membranes
1676 | LE440 | RO | Carbamazepine | 298-46-4 | NC(=O)N1C2=CC=CC=C2C=CC2=CC=CC=C21 | 236.274 | 0.5079843 | 0.4058708 | 0 | 2.766 | 1.266 | 1.765055e-09 | 13.9 | nan | 2.28 | 2.28 | 18 | -0.3508838 | 0.3234222 | nan | 4.48 | 5.76 | 0 | 2.15 | 1.9 | 0.5 | 1.15 | 1.8106 | 100 | 0.2176484 | 1.8648 | 0.7478795 | 1 | #VALUE! | 41.5 | 40.50364 | -18.37 | -1.369458 | -65.21266 | nan | 510 | 10 | 0.1 | 8 | 76 | Artiﬁcial neural network models based on QSAR for predicting rejection of neutral organic compounds by polyamide nanoﬁltration and reverse osmosis membranes
1677 | BW440 | RO | Chloroform | 67-66-3 | ClC(Cl)Cl | 119.37 | 0.3109212 | 0.295384 | 0 | 1.825 | 1.4835 | 3.087294e-09 | nan | 1.12 | 1.97 | 1.97 | 7950 | -0.08741153 | 0.1801066 | 28.9 | 3.04 | 3.18 | 0 | 0.43 | 0.49 | 0.15 | 0.02 | 0.6167 | 100 | 0.2176484 | 1.357162 | 0.1275644 | 1 | -0.3061796 | 56.8 | 48.95469 | -5 | -0.3654963 | -17.40469 | nan | 620 | 10 | 0.1 | 8 | 4 | Artiﬁcial neural network models based on QSAR for predicting rejection of neutral organic compounds by polyamide nanoﬁltration and reverse osmosis membranes
1678 | XLE440 | RO | Chloroform | 67-66-3 | ClC(Cl)Cl | 119.37 | 0.3109212 | 0.295384 | 0 | 1.825 | 1.4835 | 3.087294e-09 | nan | 1.12 | 1.97 | 1.97 | 7950 | -0.08741153 | 0.1801066 | 28.9 | 3.04 | 3.18 | 0 | 0.43 | 0.49 | 0.15 | 0.02 | 0.6167 | 150 | 0.2727962 | 1.082801 | 0.006856043 | 1 | -0.2750412 | 39.8 | 39.69263 | -15.3 | -1.133229 | -43.05445 | nan | 410 | 10 | 0.1 | 8 | 10 | Artiﬁcial neural network models based on QSAR for predicting rejection of neutral organic compounds by polyamide nanoﬁltration and reverse osmosis membranes
1679 | NE90 | NF | Chloroform | 67-66-3 | ClC(Cl)Cl | 119.37 | 0.3109212 | 0.295384 | 0 | 1.825 | 1.4835 | 3.087294e-09 | nan | 1.12 | 1.97 | 1.97 | 7950 | -0.08741153 | 0.1801066 | 28.9 | 3.04 | 3.18 | 0 | 0.43 | 0.49 | 0.15 | 0.02 | 0.6167 | 200 | 0.3202058 | 0.9224819 | 0.006009053 | 1 | -0.2963439 | 51.7 | 45.92421 | -21.82 | -1.640804 | -53.10878 | nan | 240 | 10 | 0.1 | 8 | 1 | Artiﬁcial neural network models based on QSAR for predicting rejection of neutral organic compounds by polyamide nanoﬁltration and reverse osmosis membranes
1680 | NE90 | NF | Carbontetrabromide | 558-13-4 | BrC(Br)(Br)Br | 331.627 | 0.3394908 | 0.4752372 | 0 | 3.597 | 3.42 | 3.932832e-09 | nan | 0.01 | 3.42 | 3.42 | 200 | -0.04713322 | 0.1885329 | 63 | 3.37 | 3.42 | 0 | 1.19 | 0.94 | 0 | 0 | 0.9495 | 200 | 0.3202058 | 1.484162 | 0.2344128 | 1 | -1.37023 | 51.7 | 45.92421 | -21.82 | -1.640804 | -53.10878 | nan | 240 | 10 | 0.1 | 8 | 70 | Artiﬁcial neural network models based on QSAR for predicting rejection of neutral organic compounds by polyamide nanoﬁltration and reverse osmosis membranes
1681 | UTC70 | RO | Chloroform | 67-66-3 | ClC(Cl)Cl | 119.37 | 0.3109212 | 0.295384 | 0 | 1.825 | 1.4835 | 3.087294e-09 | nan | 1.12 | 1.97 | 1.97 | 7950 | -0.08741153 | 0.1801066 | 28.9 | 3.04 | 3.18 | 0 | 0.43 | 0.49 | 0.15 | 0.02 | 0.6167 | 65 | 0.1712175 | 1.725198 | 0.5259115 | 1 | -0.3015118 | 54.4 | 47.5044 | -15.88 | -1.177523 | -71.27872 | 66.1 | 340 | 10 | 0.1 | 8 | 9 | Artiﬁcial neural network models based on QSAR for predicting rejection of neutral organic compounds by polyamide nanoﬁltration and reverse osmosis membranes
1682 | NF90 | NF | Caffeine | 58-08-2 | CN1C=NC2=C1C(=O)N(C)C(=O)N2C | 194.194 | 0.4725802 | 0.3704631 | 0 | -0.546 | 1.23 | 1.805627e-09 | 10.4 | nan | 0.28 | 0.28 | 21600 | -0.3278635 | 0.3317034 | 55.7 | 4.44 | 5.03 | 0 | 1.5 | 1.82 | 0.08 | 1.25 | 1.3632 | 118 | 0.2386677 | 1.552213 | 0.3049388 | 1 | -1.04303 | 59.8 | 42 | -27.29 | -2.086693 | -90.61572 | 129.5 | 280 | 10 | 0.053 | 7 | 86.5 | Artiﬁcial neural network models based on QSAR for predicting rejection of neutral organic compounds by polyamide nanoﬁltration and reverse osmosis membranes
1683 | NF90 | NF | Carbamazepine | 298-46-4 | NC(=O)N1C2=CC=CC=C2C=CC2=CC=CC=C21 | 236.274 | 0.5079843 | 0.4058708 | 0 | 2.766 | 1.266 | 1.765055e-09 | 13.9 | nan | 2.28 | 2.28 | 18 | -0.3508838 | 0.3234222 | nan | 4.48 | 5.76 | 0 | 2.15 | 1.9 | 0.5 | 1.15 | 1.8106 | 118 | 0.2386677 | 1.700568 | 0.4907957 | 1 | #VALUE! | 59.8 | 42 | -27.29 | -2.086693 | -90.61572 | 129.5 | 280 | 10 | 0.053 | 7 | 95.2 | Artiﬁcial neural network models based on QSAR for predicting rejection of neutral organic compounds by polyamide nanoﬁltration and reverse osmosis membranes
1684 | NF200 | NF | Estrone | 53-16-7 | C[C@]12CC[C@@H]3C4=CC=C(O)C=C4CC[C@H]3C1CCC2=O | 270.372 | 0.5262053 | 0.4321505 | 0 | 4.309 | 1.236 | 1.868972e-09 | 10.25 | nan | 3.13 | 3.13 | 30 | -0.507956 | 0.1385557 | 46 | 4.06 | 6.82 | 0 | 1.73 | 2.05 | 0.5 | 1.08 | 2.1558 | 300 | 0.4013396 | 1.07677 | 0.005893649 | 1 | -0.8110918 | 37.5 | 38.64068 | -20.5 | -1.536178 | -39.67056 | 5.2 | 276 | 10 | 0.053 | 7 | 77.63 | Artiﬁcial neural network models based on QSAR for predicting rejection of neutral organic compounds by polyamide nanoﬁltration and reverse osmosis membranes
1685 | NF90 | NF | Chloroform | 67-66-3 | ClC(Cl)Cl | 119.37 | 0.3109212 | 0.295384 | 0 | 1.825 | 1.4835 | 3.087294e-09 | nan | 1.12 | 1.97 | 1.97 | 7950 | -0.08741153 | 0.1801066 | 28.9 | 3.04 | 3.18 | 0 | 0.43 | 0.49 | 0.15 | 0.02 | 0.6167 | 118 | 0.2386677 | 1.237637 | 0.05647135 | 1 | -0.2638468 | 59.8 | 42 | -27.29 | -2.086693 | -90.61572 | 129.5 | 280 | 10 | 0.053 | 7 | 1 | Artiﬁcial neural network models based on QSAR for predicting rejection of neutral organic compounds by polyamide nanoﬁltration and reverse osmosis membranes
1686 | NF90 | NF | Carbontetrabromide | 558-13-4 | BrC(Br)(Br)Br | 331.627 | 0.3394908 | 0.4752372 | 0 | 3.597 | 3.42 | 3.932832e-09 | nan | 0.01 | 3.42 | 3.42 | 200 | -0.04713322 | 0.1885329 | 63 | 3.37 | 3.42 | 0 | 1.19 | 0.94 | 0 | 0 | 0.9495 | 118 | 0.2386677 | 1.991208 | 0.9824942 | 1 | -1.219971 | 59.8 | 42 | -27.29 | -2.086693 | -90.61572 | 129.5 | 280 | 10 | 0.053 | 7 | 70 | Artiﬁcial neural network models based on QSAR for predicting rejection of neutral organic compounds by polyamide nanoﬁltration and reverse osmosis membranes
1687 | NF90 | NF | Carbontetrachloride | 56-23-5 | ClC(Cl)(Cl)Cl | 153.81 | 0.3169984 | 0.3323706 | 0 | 2.997 | 1.59 | 2.59751e-09 | nan | 0.3 | 2.83 | 2.83 | 793 | nan | 0.2656852 | 35.2 | 3.16 | 3.18 | 0 | 0.46 | 0.38 | 0 | 0 | 0.7391 | 118 | 0.2386677 | 1.392608 | 0.154141 | 1 | -0.4717986 | 59.8 | 42 | -27.29 | -2.086693 | -90.61572 | 129.5 | 280 | 10 | 0.053 | 7 | 35 | Artiﬁcial neural network models based on QSAR for predicting rejection of neutral organic compounds by polyamide nanoﬁltration and reverse osmosis membranes
1688 | NF200 | NF | Metronidazole | 443-48-1 | CC1=NC=C([N+](=O)[O-])N1CCO | 171.156 | 0.471487 | 0.3493178 | 0 | -0.459 | 1.45 | 9.68203e-06 | 2.38 | 15.42 | 0.05 | 0.05 | 9500 | -0.3922869 | 0.3424297 | 60.4 | 4.68 | 4.75 | 0 | 1.12 | 1.79 | 0.37 | 1.04 | 1.1919 | 300 | 0.4013396 | 0.8703796 | 0.01680145 | 1 | -1.190835 | 37.5 | 38.64068 | -20.5 | -1.536178 | -39.67056 | 5.2 | 276 | 10 | 0.053 | 7 | 44.55 | Artiﬁcial neural network models based on QSAR for predicting rejection of neutral organic compounds by polyamide nanoﬁltration and reverse osmosis membranes
1689 | NF200 | NF | Nonylphenol | 25154-52-3 | CC(C)CCCC(C)CC1=CC=C(O)C=C1 | 220.356 | 0.5733167 | 0.3929075 | 0 | 5.74 | 0.95 | 6.455652e-06 | 10.25 | nan | 5.71 | 5.71 | 6.35 | -0.5076761 | 0.1182619 | 35.6 | 3.64 | 9.03 | 0 | 0.807 | 0.773 | 0.546 | 0.463 | 2.0432 | 300 | 0.4013396 | 0.9789902 | 0.0004414134 | 1 | -0.4979992 | 37.5 | 38.64068 | -20.5 | -1.536178 | -39.67056 | 5.2 | 276 | 10 | 0.053 | 7 | 84.9 | Artiﬁcial neural network models based on QSAR for predicting rejection of neutral organic compounds by polyamide nanoﬁltration and reverse osmosis membranes
1690 | NF90 | NF | Estrone | 53-16-7 | C[C@]12CC[C@@H]3C4=CC=C(O)C=C4CC[C@H]3C1CCC2=O | 270.372 | 0.5262053 | 0.4321505 | 0 | 4.309 | 1.236 | 1.868972e-09 | 10.25 | nan | 3.13 | 3.13 | 30 | -0.507956 | 0.1385557 | 46 | 4.06 | 6.82 | 0 | 1.73 | 2.05 | 0.5 | 1.08 | 2.1558 | 118 | 0.2386677 | 1.810678 | 0.657199 | 1 | -0.7888556 | 59.8 | 42 | -27.29 | -2.086693 | -90.61572 | 129.5 | 280 | 10 | 0.053 | 7 | 94.225 | Artiﬁcial neural network models based on QSAR for predicting rejection of neutral organic compounds by polyamide nanoﬁltration and reverse osmosis membranes
1691 | NF90 | NF | Metronidazole | 443-48-1 | CC1=NC=C([N+](=O)[O-])N1CCO | 171.156 | 0.471487 | 0.3493178 | 0 | -0.459 | 1.45 | 9.68203e-06 | 2.38 | 15.42 | 0.05 | 0.05 | 9500 | -0.3922869 | 0.3424297 | 60.4 | 4.68 | 4.75 | 0 | 1.12 | 1.79 | 0.37 | 1.04 | 1.1919 | 118 | 0.2386677 | 1.463615 | 0.2149392 | 1 | -1.158188 | 59.8 | 42 | -27.29 | -2.086693 | -90.61572 | 129.5 | 280 | 10 | 0.053 | 7 | 86.97 | Artiﬁcial neural network models based on QSAR for predicting rejection of neutral organic compounds by polyamide nanoﬁltration and reverse osmosis membranes
1692 | NF200 | NF | Phenacetine | 62-44-2 | CCOC1=CC=C(NC(C)=O)C=C1 | 179.219 | 0.4879037 | 0.3568822 | 0 | 1.41 | 1.21 | 8.449319e-06 | 14.57 | 2.4 | 1.58 | 1.58 | 766 | -0.4938874 | 0.2207474 | 39 | 3.45 | 6.9 | 0 | 0.94 | 1.48 | 0.48 | 0.86 | 1.4542 | 300 | 0.4013396 | 0.8892276 | 0.01227052 | 1 | -0.6048603 | 37.5 | 38.64068 | -20.5 | -1.536178 | -39.67056 | 5.2 | 276 | 10 | 0.053 | 7 | 41.3 | Artiﬁcial neural network models based on QSAR for predicting rejection of neutral organic compounds by polyamide nanoﬁltration and reverse osmosis membranes
1693 | NF90 | NF | Nonylphenol | 25154-52-3 | CC(C)CCCC(C)CC1=CC=C(O)C=C1 | 220.356 | 0.5733167 | 0.3929075 | 0 | 5.74 | 0.95 | 6.455652e-06 | 10.25 | nan | 5.71 | 5.71 | 6.35 | -0.5076761 | 0.1182619 | 35.6 | 3.64 | 9.03 | 0 | 0.807 | 0.773 | 0.546 | 0.463 | 2.0432 | 118 | 0.2386677 | 1.646253 | 0.417643 | 1 | -0.4843465 | 59.8 | 42 | -27.29 | -2.086693 | -90.61572 | 129.5 | 280 | 10 | 0.053 | 7 | 95.85 | Artiﬁcial neural network models based on QSAR for predicting rejection of neutral organic compounds by polyamide nanoﬁltration and reverse osmosis membranes
1694 | NF200 | NF | Phenazone | 60-80-0 | CC1=CC(=O)N(C2=CC=CC=C2)N1C | 188.23 | 0.4932109 | 0.3651238 | 0 | 1.219 | 1.19 | 7.922782e-06 | nan | 0.65 | 0.38 | 0.38 | 51900 | -0.2920103 | 0.1866738 | 42.7 | 4.13 | 5.89 | 0 | 1.3 | 1.83 | 0 | 1.37 | 1.4846 | 300 | 0.4013396 | 0.9097628 | 0.008142745 | 1 | -0.7159822 | 37.5 | 38.64068 | -20.5 | -1.536178 | -39.67056 | 5.2 | 276 | 10 | 0.053 | 7 | 59.975 | Artiﬁcial neural network models based on QSAR for predicting rejection of neutral organic compounds by polyamide nanoﬁltration and reverse osmosis membranes
1695 | NF90 | NF | Perchloroethylene | 127-18-4 | ClC(Cl)=C(Cl)Cl | 165.82 | 0.3503541 | 0.3442065 | 0 | 2.615 | 1.6227 | 1.055649e-05 | nan | 0.11 | 3.4 | 3.4 | 206 | -0.0682209 | 0.1364418 | 35.6 | 3.18 | 3.86 | 0 | 0.64 | 0.44 | 0 | 0 | 0.837 | 118 | 0.2386677 | 1.442199 | 0.1955402 | 1 | -0.4843465 | 59.8 | 42 | -27.29 | -2.086693 | -90.61572 | 129.5 | 280 | 10 | 0.053 | 7 | 39 | Artiﬁcial neural network models based on QSAR for predicting rejection of neutral organic compounds by polyamide nanoﬁltration and reverse osmosis membranes
1696 | NF90 | NF | Primidone | 125-33-7 | CCC1(C2=CC=CC=C2)C(=O)NCNC1=O | 218.256 | 0.4745313 | 0.3911604 | 0 | 1.118 | 1.138 | 7.2358e-06 | 12.3 | 4.31 | 0.91 | 0.91 | 500 | -0.3374657 | 0.2410769 | 38.5 | 4.17 | 5.4 | 0 | 1.527 | 2.59 | 0.645 | 2.557 | 1.7272 | 118 | 0.2386677 | 1.638933 | 0.4082351 | 1 | -0.5732864 | 59.8 | 42 | -27.29 | -2.086693 | -90.61572 | 129.5 | 280 | 10 | 0.053 | 7 | 82 | Artiﬁcial neural network models based on QSAR for predicting rejection of neutral organic compounds by polyamide nanoﬁltration and reverse osmosis membranes
1697 | NF90 | NF | Phenacetine | 62-44-2 | CCOC1=CC=C(NC(C)=O)C=C1 | 179.219 | 0.4879037 | 0.3568822 | 0 | 1.41 | 1.21 | 8.449319e-06 | 14.57 | 2.4 | 1.58 | 1.58 | 766 | -0.4938874 | 0.2207474 | 39 | 3.45 | 6.9 | 0 | 0.94 | 1.48 | 0.48 | 0.86 | 1.4542 | 118 | 0.2386677 | 1.49531 | 0.2453319 | 1 | -0.588278 | 59.8 | 42 | -27.29 | -2.086693 | -90.61572 | 129.5 | 280 | 10 | 0.053 | 7 | 74.875 | Artiﬁcial neural network models based on QSAR for predicting rejection of neutral organic compounds by polyamide nanoﬁltration and reverse osmosis membranes
1698 | NF90 | NF | Phenazone | 60-80-0 | CC1=CC(=O)N(C2=CC=CC=C2)N1C | 188.23 | 0.4932109 | 0.3651238 | 0 | 1.219 | 1.19 | 7.922782e-06 | nan | 0.65 | 0.38 | 0.38 | 51900 | -0.2920103 | 0.1866738 | 42.7 | 4.13 | 5.89 | 0 | 1.3 | 1.83 | 0 | 1.37 | 1.4846 | 118 | 0.2386677 | 1.529842 | 0.2807321 | 1 | -0.6963534 | 59.8 | 42 | -27.29 | -2.086693 | -90.61572 | 129.5 | 280 | 10 | 0.053 | 7 | 92.575 | Artiﬁcial neural network models based on QSAR for predicting rejection of neutral organic compounds by polyamide nanoﬁltration and reverse osmosis membranes
1700 | TS80 | NF | Diuron | 330-54-1 | CN(C)C(=O)NC1=CC=C(Cl)C(Cl)=C1 | 233.09 | 0.5054206 | 0.403316 | 0 | 2.533 | 1.1786 | 1.96181e-09 | 13.55 | nan | 2.68 | 2.68 | 37.4 | -0.330653 | 0.3208175 | 48.1 | 3.93 | 6.5 | 0 | 1.28 | 1.6 | 0.57 | 0.7 | 1.5992 | 200 | 0.3202058 | 1.259553 | 0.0673676 | 1 | -0.928045 | 48 | 43.85326 | -32.7 | -2.550952 | -82.56803 | 89.1 | 500 | 10 | 0.002 | 7 | 72.8 | Artiﬁcial neural network models based on QSAR for predicting rejection of neutral organic compounds by polyamide nanoﬁltration and reverse osmosis membranes
1701 | TS80 | NF | Ethanol | 64-17-5 | CCO | 46.069 | 0.2778435 | 0.189649 | 0 | -0.162 | 0.789 | 3.641149e-09 | 15.9 | nan | -0.31 | -0.31 | 1000000 | -0.3966637 | 0.04022058 | 22.3 | 2.39 | 3.23 | 0 | 0.25 | 0.42 | 0.37 | 0.48 | 0.4491 | 200 | 0.3202058 | 0.5922721 | 0.166242 | 1 | -0.02180123 | 48 | 43.85326 | -32.7 | -2.550952 | -82.56803 | 89.1 | 500 | 10 | 0.002 | 7 | 8.7 | Artiﬁcial neural network models based on QSAR for predicting rejection of neutral organic compounds by polyamide nanoﬁltration and reverse osmosis membranes
1702 | TS80 | NF | Estrone | 53-16-7 | C[C@]12CC[C@@H]3C4=CC=C(O)C=C4CC[C@H]3C1CCC2=O | 270.372 | 0.5262053 | 0.4321505 | 0 | 4.309 | 1.236 | 1.868972e-09 | 10.25 | nan | 3.13 | 3.13 | 30 | -0.507956 | 0.1385557 | 46 | 4.06 | 6.82 | 0 | 1.73 | 2.05 | 0.5 | 1.08 | 2.1558 | 200 | 0.3202058 | 1.349602 | 0.1222218 | 1 | -0.8653583 | 48 | 43.85326 | -32.7 | -2.550952 | -82.56803 | 89.1 | 500 | 10 | 0.002 | 7 | 90 | Artiﬁcial neural network models based on QSAR for predicting rejection of neutral organic compounds by polyamide nanoﬁltration and reverse osmosis membranes
1703 | TS80 | NF | Glucose | 5996-10-1 | O.OC[C@H]1O[C@H](O)[C@H](O)[C@@H](O)[C@@H]1O | 180.156 | 0.4391822 | 0.3577494 | 0 | -2.933 | 1.544 | 2.782586e-09 | 12.45 | nan | -3.24 | -3.24 | 1000000 | -0.3935791 | 0.1507548 | 81.7 | 4.01 | 4.81 | 0 | 1.056 | 1.631 | 1.194 | 1.995 | 1.1976 | 200 | 0.3202058 | 1.117248 | 0.0137472 | 1 | -1.789352 | 48 | 43.85326 | -32.7 | -2.550952 | -82.56803 | 89.1 | 500 | 10 | 0.002 | 7 | 98.1 | Artiﬁcial neural network models based on QSAR for predicting rejection of neutral organic compounds by polyamide nanoﬁltration and reverse osmosis membranes
1705 | TS80 | NF | Lindane | 58-89-9 | Cl[C@H]1[C@H](Cl)[C@@H](Cl)[C@@H](Cl)[C@H](Cl)[C@H]1Cl | 290.81 | 0.4382921 | 0.4470579 | 0 | 4.346 | 1.85 | 2.05158e-09 | 14 | nan | 3.72 | 3.72 | 7.3 | -0.1196638 | 0.06926691 | 41 | 4.25 | 4.52 | 0 | 1.45 | 0.91 | 0 | 0.68 | 1.5798 | 200 | 0.3202058 | 1.396158 | 0.1569413 | 1 | -0.7100792 | 48 | 43.85326 | -32.7 | -2.550952 | -82.56803 | 89.1 | 500 | 10 | 0.002 | 7 | 90.8 | Artiﬁcial neural network models based on QSAR for predicting rejection of neutral organic compounds by polyamide nanoﬁltration and reverse osmosis membranes
1706 | TS80 | NF | Metobromuron | 3060-89-7 | CON(C)C(=O)NC1=CC=C(Br)C=C1 | 259.103 | 0.5190087 | 0.4236723 | 0 | 2.245 | 1.534 | 7.80895e-06 | 12.8 | nan | 2.38 | 2.38 | 8.8 | -0.3060641 | 0.3449815 | 48.9 | 4.1 | 6.57 | 0 | 1.39 | 1.62 | 0.36 | 0.81 | 1.5881 | 200 | 0.3202058 | 1.323125 | 0.1044098 | 1 | -0.9515646 | 48 | 43.85326 | -32.7 | -2.550952 | -82.56803 | 89.1 | 500 | 10 | 0.002 | 7 | 78.4 | Artiﬁcial neural network models based on QSAR for predicting rejection of neutral organic compounds by polyamide nanoﬁltration and reverse osmosis membranes
1707 | TS80 | NF | Monolinuron | 1746-81-2 | CON(C)C(=O)NC1=CC=C(Cl)C=C1 | 214.65 | 0.5158391 | 0.3881392 | 0 | 2.08 | 1.304 | 7.930608e-06 | 12.8 | nan | 2.3 | 2.3 | 1000 | -0.3060637 | 0.3449815 | 47.4 | 4.1 | 6.49 | 0 | 1.24 | 1.21 | 0.22 | 0.87 | 1.5355 | 200 | 0.3202058 | 1.212156 | 0.04501003 | 1 | -0.9073043 | 48 | 43.85326 | -32.7 | -2.550952 | -82.56803 | 89.1 | 500 | 10 | 0.002 | 7 | 78.8 | Artiﬁcial neural network models based on QSAR for predicting rejection of neutral organic compounds by polyamide nanoﬁltration and reverse osmosis membranes
1708 | TS80 | NF | N-(4-Methoxyphenyl)Acetamide | 51-66-1 | COC1=CC=C(NC(C)=O)C=C1 | 165.192 | 0.4903896 | 0.3435992 | 0 | 1.053 | 1.127 | 8.502406e-06 | 14.53 | nan | 1.03 | 1.03 | 15100 | -0.4967659 | 0.2207474 | 39.6 | 3.74 | 6.43 | 0 | 0.97 | 1.59 | 0.48 | 0.86 | 1.3133 | 200 | 0.3202058 | 1.073057 | 0.005337373 | 1 | -0.6649247 | 48 | 43.85326 | -32.7 | -2.550952 | -82.56803 | 89.1 | 500 | 10 | 0.002 | 7 | 38.3 | Artiﬁcial neural network models based on QSAR for predicting rejection of neutral organic compounds by polyamide nanoﬁltration and reverse osmosis membranes
1709 | TS80 | NF | Metoxuron | 19937-59-8 | COC1=CC=C(NC(=O)N(C)C)C=C1Cl | 228.68 | 0.5215822 | 0.3997466 | 0 | 1.771 | 1.254 | 7.458022e-06 | 13.83 | nan | 1.64 | 1.64 | 678 | -0.495197 | 0.3208175 | 43.8 | 3.92 | 6.94 | 0 | 1.24 | 1.78 | 0.32 | 1.07 | 1.6764 | 200 | 0.3202058 | 1.248405 | 0.06170524 | 1 | -0.7981318 | 48 | 43.85326 | -32.7 | -2.550952 | -82.56803 | 89.1 | 500 | 10 | 0.002 | 7 | 88.5 | Artiﬁcial neural network models based on QSAR for predicting rejection of neutral organic compounds by polyamide nanoﬁltration and reverse osmosis membranes
1710 | TS80 | NF | Simazine | 122-34-9 | CCNC1=NC(Cl)=NC(NCC)=N1 | 201.66 | 0.5547252 | 0.3770249 | 0 | 1.781 | 1.33 | 8.331414e-06 | 1.62 | nan | 2.29 | 2.3 | 6.2 | -0.3543183 | 0.228447 | 52.3 | 4.9 | 6.28 | 0 | 1.25 | 1.32 | 0.18 | 0.98 | 1.4787 | 200 | 0.3202058 | 1.177446 | 0.03148697 | 1 | -1.04944 | 48 | 43.85326 | -32.7 | -2.550952 | -82.56803 | 89.1 | 500 | 10 | 0.002 | 7 | 81.8 | Artiﬁcial neural network models based on QSAR for predicting rejection of neutral organic compounds by polyamide nanoﬁltration and reverse osmosis membranes
1711 | HL | RO | Cyclophosphamide | 50-18-0 | O=P1(N(CCCl)CCCl)NCCCO1 | 261.08 | 0.5352756 | 0.4251737 | 0 | 0.097 | 1.33 | 1.504549e-09 | nan | 2.84 | 0.63 | 0.63 | 40000 | -0.3059663 | 0.3429837 | nan | 5.2 | 5.51 | 0 | 0.622 | 1.946 | 0.003 | 2.233 | 1.7957 | 190 | 0.3111868 | 1.366297 | 0.1341737 | 1 | #VALUE! | 43 | 55 | -11 | -0.8089702 | -26.94325 | nan | 500 | 10 | 0.002 | 7 | 96.5 | Artiﬁcial neural network models based on QSAR for predicting rejection of neutral organic compounds by polyamide nanoﬁltration and reverse osmosis membranes
1712 | HL | RO | Glucose | 5996-10-1 | O.OC[C@H]1O[C@H](O)[C@H](O)[C@@H](O)[C@@H]1O | 180.156 | 0.4391822 | 0.3577494 | 0 | -2.933 | 1.544 | 2.782586e-09 | 12.45 | nan | -3.24 | -3.24 | 1000000 | -0.3935791 | 0.1507548 | 81.7 | 4.01 | 4.81 | 0 | 1.056 | 1.631 | 1.194 | 1.995 | 1.1976 | 190 | 0.3111868 | 1.149629 | 0.02238884 | 1 | -1.806936 | 43 | 55 | -11 | -0.8089702 | -26.94325 | nan | 500 | 10 | 0.002 | 7 | 90 | Artiﬁcial neural network models based on QSAR for predicting rejection of neutral organic compounds by polyamide nanoﬁltration and reverse osmosis membranes
1713 | HL | RO | Pentoxifylline | 6493-05-6 | CC(=O)CCCCN1C(=O)C2=C(N=CN2C)N(C)C1=O | 278.312 | 0.6353597 | 0.4380111 | 0 | 0.232 | 1.3 | 6.773728e-06 | nan | 0.5 | nan | nan | 77000 | -0.3278633 | 0.3319689 | 50.5 | 5.27 | 7.66 | 0 | 1.64 | 2.76 | 0 | 1.67 | 2.0834 | 190 | 0.3111868 | 1.40755 | 0.1660973 | 1 | -1.007842 | 43 | 55 | -11 | -0.8089702 | -26.94325 | nan | 500 | 10 | 0.002 | 7 | 98.6 | Artiﬁcial neural network models based on QSAR for predicting rejection of neutral organic compounds by polyamide nanoﬁltration and reverse osmosis membranes
1714 | LE440 | RO | Perchloroethylene | 127-18-4 | ClC(Cl)=C(Cl)Cl | 165.82 | 0.3503541 | 0.3442065 | 0 | 2.615 | 1.6227 | 1.055649e-05 | nan | 0.11 | 3.4 | 3.4 | 206 | -0.0682209 | 0.1364418 | 35.6 | 3.18 | 3.86 | 0 | 0.64 | 0.44 | 0 | 0 | 0.837 | 100 | 0.2176484 | 1.581479 | 0.3381184 | 1 | -0.5101514 | 41.5 | 40.50364 | -18.37 | -1.369458 | -65.21266 | nan | 510 | 10 | 0.1 | 8 | 76 | Artiﬁcial neural network models based on QSAR for predicting rejection of neutral organic compounds by polyamide nanoﬁltration and reverse osmosis membranes
1715 | LE440 | RO | Carbontetrachloride | 56-23-5 | ClC(Cl)(Cl)Cl | 153.81 | 0.3169984 | 0.3323706 | 0 | 2.997 | 1.59 | 2.59751e-09 | nan | 0.3 | 2.83 | 2.83 | 793 | nan | 0.2656852 | 35.2 | 3.16 | 3.18 | 0 | 0.46 | 0.38 | 0 | 0 | 0.7391 | 100 | 0.2176484 | 1.527099 | 0.2778333 | 1 | -0.496935 | 41.5 | 40.50364 | -18.37 | -1.369458 | -65.21266 | nan | 510 | 10 | 0.1 | 8 | 69 | Artiﬁcial neural network models based on QSAR for predicting rejection of neutral organic compounds by polyamide nanoﬁltration and reverse osmosis membranes
1716 | LE440 | RO | Carbontetrabromide | 558-13-4 | BrC(Br)(Br)Br | 331.627 | 0.3394908 | 0.4752372 | 0 | 3.597 | 3.42 | 3.932832e-09 | nan | 0.01 | 3.42 | 3.42 | 200 | -0.04713322 | 0.1885329 | 63 | 3.37 | 3.42 | 0 | 1.19 | 0.94 | 0 | 0 | 0.9495 | 100 | 0.2176484 | 2.183509 | 1.400694 | 1 | -1.284968 | 41.5 | 40.50364 | -18.37 | -1.369458 | -65.21266 | nan | 510 | 10 | 0.1 | 8 | 89 | Artiﬁcial neural network models based on QSAR for predicting rejection of neutral organic compounds by polyamide nanoﬁltration and reverse osmosis membranes
1717 | BW440 | RO | Carbontetrabromide | 558-13-4 | BrC(Br)(Br)Br | 331.627 | 0.3394908 | 0.4752372 | 0 | 3.597 | 3.42 | 3.932832e-09 | nan | 0.01 | 3.42 | 3.42 | 200 | -0.04713322 | 0.1885329 | 63 | 3.37 | 3.42 | 0 | 1.19 | 0.94 | 0 | 0 | 0.9495 | 100 | 0.2176484 | 2.183509 | 1.400694 | 1 | -1.415709 | 56.8 | 48.95469 | -5 | -0.3654963 | -17.40469 | nan | 620 | 10 | 0.1 | 8 | 96 | Artiﬁcial neural network models based on QSAR for predicting rejection of neutral organic compounds by polyamide nanoﬁltration and reverse osmosis membranes
1718 | BW440 | RO | Carbontetrachloride | 56-23-5 | ClC(Cl)(Cl)Cl | 153.81 | 0.3169984 | 0.3323706 | 0 | 2.997 | 1.59 | 2.59751e-09 | nan | 0.3 | 2.83 | 2.83 | 793 | nan | 0.2656852 | 35.2 | 3.16 | 3.18 | 0 | 0.46 | 0.38 | 0 | 0 | 0.7391 | 100 | 0.2176484 | 1.527099 | 0.2778333 | 1 | -0.5474963 | 56.8 | 48.95469 | -5 | -0.3654963 | -17.40469 | nan | 620 | 10 | 0.1 | 8 | 78 | Artiﬁcial neural network models based on QSAR for predicting rejection of neutral organic compounds by polyamide nanoﬁltration and reverse osmosis membranes
1719 | BW440 | RO | Perchloroethylene | 127-18-4 | ClC(Cl)=C(Cl)Cl | 165.82 | 0.3503541 | 0.3442065 | 0 | 2.615 | 1.6227 | 1.055649e-05 | nan | 0.11 | 3.4 | 3.4 | 206 | -0.0682209 | 0.1364418 | 35.6 | 3.18 | 3.86 | 0 | 0.64 | 0.44 | 0 | 0 | 0.837 | 100 | 0.2176484 | 1.581479 | 0.3381184 | 1 | -0.5620574 | 56.8 | 48.95469 | -5 | -0.3654963 | -17.40469 | nan | 620 | 10 | 0.1 | 8 | 71 | Artiﬁcial neural network models based on QSAR for predicting rejection of neutral organic compounds by polyamide nanoﬁltration and reverse osmosis membranes
1720 | XLE440 | RO | Carbontetrachloride | 56-23-5 | ClC(Cl)(Cl)Cl | 153.81 | 0.3169984 | 0.3323706 | 0 | 2.997 | 1.59 | 2.59751e-09 | nan | 0.3 | 2.83 | 2.83 | 793 | nan | 0.2656852 | 35.2 | 3.16 | 3.18 | 0 | 0.46 | 0.38 | 0 | 0 | 0.7391 | 150 | 0.2727962 | 1.218384 | 0.04769175 | 1 | -0.491816 | 39.8 | 39.69263 | -15.3 | -1.133229 | -43.05445 | nan | 410 | 10 | 0.1 | 8 | 69 | Artiﬁcial neural network models based on QSAR for predicting rejection of neutral organic compounds by polyamide nanoﬁltration and reverse osmosis membranes
1721 | XLE440 | RO | Perchloroethylene | 127-18-4 | ClC(Cl)=C(Cl)Cl | 165.82 | 0.3503541 | 0.3442065 | 0 | 2.615 | 1.6227 | 1.055649e-05 | nan | 0.11 | 3.4 | 3.4 | 206 | -0.0682209 | 0.1364418 | 35.6 | 3.18 | 3.86 | 0 | 0.64 | 0.44 | 0 | 0 | 0.837 | 150 | 0.2727962 | 1.261772 | 0.06852435 | 1 | -0.5048962 | 39.8 | 39.69263 | -15.3 | -1.133229 | -43.05445 | nan | 410 | 10 | 0.1 | 8 | 71 | Artiﬁcial neural network models based on QSAR for predicting rejection of neutral organic compounds by polyamide nanoﬁltration and reverse osmosis membranes
1722 | XLE440 | RO | Carbontetrabromide | 558-13-4 | BrC(Br)(Br)Br | 331.627 | 0.3394908 | 0.4752372 | 0 | 3.597 | 3.42 | 3.932832e-09 | nan | 0.01 | 3.42 | 3.42 | 200 | -0.04713322 | 0.1885329 | 63 | 3.37 | 3.42 | 0 | 1.19 | 0.94 | 0 | 0 | 0.9495 | 150 | 0.2727962 | 1.742096 | 0.550707 | 1 | -1.271731 | 39.8 | 39.69263 | -15.3 | -1.133229 | -43.05445 | nan | 410 | 10 | 0.1 | 8 | 83 | Artiﬁcial neural network models based on QSAR for predicting rejection of neutral organic compounds by polyamide nanoﬁltration and reverse osmosis membranes
1723 | RE-BLR | RO | Trichloroethylene | 79-01-6 | ClC=C(Cl)Cl | 131.38 | 0.3471383 | 0.3088613 | 0 | 2.178 | 1.4642 | 1.141316e-05 | nan | 0.95 | 2.42 | 2.42 | 1280 | -0.09035908 | 0.1176032 | 31 | 3.13 | 3.85 | 0 | 0.52 | 0.37 | 0.08 | 0.03 | 0.7146 | 100 | 0.2176484 | 1.419084 | 0.1756313 | 1 | -0.3652249 | 46.8 | 43.20635 | -17.61 | -1.310555 | -62.40776 | nan | 480 | 10 | 0.1 | 8 | 33 | Artiﬁcial neural network models based on QSAR for predicting rejection of neutral organic compounds by polyamide nanoﬁltration and reverse osmosis membranes
1724 | RE-BLR | RO | Bromoform | 75-25-2 | CCC(CC)OC(=O)C(CC)CC | 252.731 | 0.3344159 | 0.4187909 | 0 | 2.276 | 2.8899 | 4.081607e-09 | 14.98 | nan | 2.4 | 2.4 | 3100 | -0.06371691 | 0.124221 | 49.8 | 3.27 | 3.42 | 0 | 0.97 | 0.68 | 0.15 | 0.06 | 0.7745 | 100 | 0.2176484 | 1.924163 | 0.8540769 | 1 | -0.9703914 | 46.8 | 43.20635 | -17.61 | -1.310555 | -62.40776 | nan | 480 | 10 | 0.1 | 8 | 50 | Artiﬁcial neural network models based on QSAR for predicting rejection of neutral organic compounds by polyamide nanoﬁltration and reverse osmosis membranes
1725 | NE90 | NF | Carbontetrachloride | 56-23-5 | ClC(Cl)(Cl)Cl | 153.81 | 0.3169984 | 0.3323706 | 0 | 2.997 | 1.59 | 2.59751e-09 | nan | 0.3 | 2.83 | 2.83 | 793 | nan | 0.2656852 | 35.2 | 3.16 | 3.18 | 0 | 0.46 | 0.38 | 0 | 0 | 0.7391 | 200 | 0.3202058 | 1.037991 | 0.001443293 | 1 | -0.5299084 | 51.7 | 45.92421 | -21.82 | -1.640804 | -53.10878 | nan | 240 | 10 | 0.1 | 8 | 52 | Artiﬁcial neural network models based on QSAR for predicting rejection of neutral organic compounds by polyamide nanoﬁltration and reverse osmosis membranes
1726 | NE90 | NF | Perchloroethylene | 127-18-4 | ClC(Cl)=C(Cl)Cl | 165.82 | 0.3503541 | 0.3442065 | 0 | 2.615 | 1.6227 | 1.055649e-05 | nan | 0.11 | 3.4 | 3.4 | 206 | -0.0682209 | 0.1364418 | 35.6 | 3.18 | 3.86 | 0 | 0.64 | 0.44 | 0 | 0 | 0.837 | 200 | 0.3202058 | 1.074954 | 0.005618094 | 1 | -0.5440017 | 51.7 | 45.92421 | -21.82 | -1.640804 | -53.10878 | nan | 240 | 10 | 0.1 | 8 | 57 | Artiﬁcial neural network models based on QSAR for predicting rejection of neutral organic compounds by polyamide nanoﬁltration and reverse osmosis membranes
1727 | UTC70 | RO | Carbontetrachloride | 56-23-5 | ClC(Cl)(Cl)Cl | 153.81 | 0.3169984 | 0.3323706 | 0 | 2.997 | 1.59 | 2.59751e-09 | nan | 0.3 | 2.83 | 2.83 | 793 | nan | 0.2656852 | 35.2 | 3.16 | 3.18 | 0 | 0.46 | 0.38 | 0 | 0 | 0.7391 | 65 | 0.1712175 | 1.941219 | 0.8858923 | 1 | -0.5391494 | 54.4 | 47.5044 | -15.88 | -1.177523 | -71.27872 | 66.1 | 340 | 10 | 0.1 | 8 | 84 | Artiﬁcial neural network models based on QSAR for predicting rejection of neutral organic compounds by polyamide nanoﬁltration and reverse osmosis membranes
1728 | UTC70 | RO | Carbontetrabromide | 558-13-4 | BrC(Br)(Br)Br | 331.627 | 0.3394908 | 0.4752372 | 0 | 3.597 | 3.42 | 3.932832e-09 | nan | 0.01 | 3.42 | 3.42 | 200 | -0.04713322 | 0.1885329 | 63 | 3.37 | 3.42 | 0 | 1.19 | 0.94 | 0 | 0 | 0.9495 | 65 | 0.1712175 | 2.775634 | 3.152878 | 1 | -1.394126 | 54.4 | 47.5044 | -15.88 | -1.177523 | -71.27872 | 66.1 | 340 | 10 | 0.1 | 8 | 79 | Artiﬁcial neural network models based on QSAR for predicting rejection of neutral organic compounds by polyamide nanoﬁltration and reverse osmosis membranes
1729 | HL | RO | Clofibric acid | 882-09-7 | CC(C)(OC1=CC=C(Cl)C=C1)C(=O)O | 214.65 | 0.4658326 | 0.3881392 | -1 | 2.899 | 1.265 | 2.422299e-09 | 3.12 | nan | 0.44 | -0.88 | 673.97 | -0.4783043 | 0.3469527 | 43.7 | 3.5 | 6.2 | 11 | 0.994 | 1.353 | 0.502 | 0.984 | 1.557 | 190 | 0.3111868 | 1.247287 | 0.06115079 | 0.6516203 | -0.8028494 | 26.8 | 55 | -11 | -0.8089702 | -26.94325 | nan | 500 | 30 | 0.02 | 7 | 91.171 | Role of membrane and compound properties in affecting the rejection of pharmaceuticals by different RO/NF membranes
1730 | HL | RO | Naproxen | 22204-53-1 | COC1=CC=C2C=C([C@H](C)C(=O)O)C=CC2=C1 | 230.263 | 0.5349392 | 0.4010321 | -1 | 2.986 | 1.24 | 7.377334e-06 | 4.84 | 2.74 | 2.24 | 0.45 | 15.9 | -0.4967451 | 0.3101857 | 47.4 | 3.92 | 7.3 | 11 | 1.51 | 2.02 | 0.6 | 0.67 | 1.7821 | 190 | 0.3111868 | 1.288718 | 0.08335812 | 0.6516203 | -0.9162205 | 26.8 | 55 | -11 | -0.8089702 | -26.94325 | nan | 500 | 30 | 0.02 | 7 | 89.55 | Role of membrane and compound properties in affecting the rejection of pharmaceuticals by different RO/NF membranes
1731 | HL | RO | Nalidixic acid | 389-08-2 | CCN1C=C(C(=O)O)C(=O)C2=CC=C(C)N=C21 | 232.239 | 0.5728665 | 0.4026301 | -0.7816 | 0.786 | 1.331 | 7.658199e-06 | 6.01 | nan | 1.27 | 1 | 100 | -0.477497 | 0.3407249 | 59.3 | 5.16 | 6.36 | 8.5976 | 1.63 | 1.86 | 0.01 | 1.16 | 1.6999 | 190 | 0.3111868 | 1.293853 | 0.08634971 | 0.715514 | -1.253596 | 26.8 | 55 | -11 | -0.8089702 | -26.94325 | nan | 500 | 30 | 0.02 | 7 | 97.838 | Role of membrane and compound properties in affecting the rejection of pharmaceuticals by different RO/NF membranes
1732 | HL | RO | Carbamazepine | 298-46-4 | NC(=O)N1C2=CC=CC=C2C=CC2=CC=CC=C21 | 236.274 | 0.5079843 | 0.4058708 | 0 | 2.766 | 1.266 | 1.765055e-09 | 13.9 | nan | 2.28 | 2.28 | 18 | -0.3508838 | 0.3234222 | nan | 4.48 | 5.76 | 0 | 2.15 | 1.9 | 0.5 | 1.15 | 1.8106 | 190 | 0.3111868 | 1.304267 | 0.09257852 | 1 | #VALUE! | 26.8 | 55 | -11 | -0.8089702 | -26.94325 | nan | 500 | 30 | 0.02 | 7 | 82.342 | Role of membrane and compound properties in affecting the rejection of pharmaceuticals by different RO/NF membranes
1733 | HL | RO | Sulfadiazine | 68-35-9 | NC1=CC=C(S(=O)(=O)NC2=NC=CC=N2)C=C1 | 250.28 | 0.5265321 | 0.4168958 | -0.5058 | 0.387 | 1.52 | 7.929179e-06 | 6.36 | nan | -0.09 | -0.09 | 77 | -0.3987277 | 0.2637234 | 82.6 | 4.53 | 6.12 | 5.5638 | 2.08 | 2.55 | 0.65 | 1.37 | 1.7225 | 190 | 0.3111868 | 1.339696 | 0.1153935 | 0.8052272 | -1.827466 | 26.8 | 55 | -11 | -0.8089702 | -26.94325 | nan | 500 | 30 | 0.02 | 7 | 81.622 | Role of membrane and compound properties in affecting the rejection of pharmaceuticals by different RO/NF membranes
1734 | HL | RO | Gemfibrozil | 25812-30-0 | CC1=CC=C(C)C(OCCCC(C)(C)C(=O)O)=C1 | 250.338 | 0.6088982 | 0.4169408 | -1 | 4.39 | 1.04 | 1.499753e-09 | 4.5 | nan | 3.37 | 1.58 | 11 | -0.4933116 | 0.308564 | 37.9 | 4.99 | 7.43 | 11 | 0.81 | 1.41 | 0.55 | 0.8 | 2.1176 | 190 | 0.3111868 | 1.339841 | 0.1154917 | 0.6516203 | -0.6149921 | 26.8 | 55 | -11 | -0.8089702 | -26.94325 | nan | 500 | 30 | 0.02 | 7 | 99.279 | Role of membrane and compound properties in affecting the rejection of pharmaceuticals by different RO/NF membranes
1735 | HL | RO | Sulfamethoxazole | 723-46-6 | CC1=CC(NS(=O)(=O)C2=CC=C(N)C=C2)=NO1 | 253.28 | 0.5634891 | 0.4192141 | -0.8735 | 0.791 | 1.4895 | 7.777528e-06 | 1.6 | 5.7 | 0.56 | -0.56 | 610 | -0.3987277 | 0.2626377 | 70.9 | 5.4 | 5.88 | 9.6085 | 1.89 | 2.23 | 0.58 | 1.29 | 1.7244 | 190 | 0.3111868 | 1.347146 | 0.1205103 | 0.6878983 | -1.551143 | 26.8 | 55 | -11 | -0.8089702 | -26.94325 | nan | 500 | 30 | 0.02 | 7 | 81.261 | Role of membrane and compound properties in affecting the rejection of pharmaceuticals by different RO/NF membranes
1738 | HL | RO | Sulfamethazine | 57-68-1 | CC1=CC(C)=NC(NS(=O)(=O)C2=CC=C(N)C=C2)=N1 | 278.33 | 0.587333 | 0.4380243 | -0.5037 | 0.65 | 1.4655 | 7.278298e-06 | 2.65 | 7.65 | nan | nan | 1300 | -0.3987277 | 0.2637236 | 71.4 | 4.9 | 7.04 | 5.5407 | 2.13 | 2.53 | 0.59 | 1.53 | 2.0043 | 190 | 0.3111868 | 1.407593 | 0.1661319 | 0.8059518 | -1.563398 | 26.8 | 55 | -11 | -0.8089702 | -26.94325 | nan | 500 | 30 | 0.02 | 7 | 86.306 | Role of membrane and compound properties in affecting the rejection of pharmaceuticals by different RO/NF membranes
1740 | HL | RO | Norfloxacin | 70458-96-7 | CCN1C=C(C(=O)O)C(=O)C2=CC(F)=C(N3CCNCC3)C=C21 | 319.336 | 0.6195999 | 0.4669571 | 0.0532 | -0.97 | 1.344 | 6.363144e-06 | 6.34 | 8.75 | -3.18 | -3 | 178000 | -0.477497 | 0.3407229 | 53.1 | 5.16 | 7.44 | -0.5852 | 1.98 | 2.5 | 0.05 | 2.39 | 2.2724 | 190 | 0.3111868 | 1.500568 | 0.2505686 | 1.023047 | -1.082538 | 26.8 | 55 | -11 | -0.8089702 | -26.94325 | nan | 500 | 30 | 0.02 | 7 | 99.459 | Role of membrane and compound properties in affecting the rejection of pharmaceuticals by different RO/NF membranes
1741 | HL | RO | Chloramphenicol | 56-75-7 | O=C(N[C@H](CO)[C@H](O)C1=CC=C([N+](=O)[O-])C=C1)C(Cl)Cl | 323.13 | 0.5700395 | 0.4695309 | -0.02 | 0.879 | 1.547 | 2.30118e-09 | 11.03 | nan | 1.1 | 1.1 | 48.5 | -0.3941232 | 0.2689451 | 66.1 | 4.35 | 7.47 | 0.22 | 1.85 | 1.91 | 0.68 | 1.72 | 2.0728 | 190 | 0.3111868 | 1.508839 | 0.2589174 | 0.9914707 | -1.431215 | 26.8 | 55 | -11 | -0.8089702 | -26.94325 | nan | 500 | 30 | 0.02 | 7 | 75.495 | Role of membrane and compound properties in affecting the rejection of pharmaceuticals by different RO/NF membranes
1743 | HL | RO | Nizatidine | 76963-41-2 | CNC(=C[N+](=O)[O-])NCCSCC1=CSC(CN(C)C)=N1 | 331.45 | 0.6798603 | 0.4751192 | 0.2591 | 0.772 | 1.249 | 5.954622e-06 | nan | 7.31 | 1 | 1 | 33000 | -0.36983 | 0.2735702 | nan | 4.97 | 9.3 | -2.8501 | 1.82 | 2.87 | 0.43 | 2.29 | 2.4622 | 190 | 0.3111868 | 1.526797 | 0.2775152 | 1.117362 | #VALUE! | 26.8 | 55 | -11 | -0.8089702 | -26.94325 | nan | 500 | 30 | 0.02 | 7 | 90.27 | Role of membrane and compound properties in affecting the rejection of pharmaceuticals by different RO/NF membranes
1745 | HL | RO | Ampicillin | 7177-48-2 | CC1(C)S[C@@H]2[C@H](NC(=O)[C@H](N)C3=CC=CC=C3)C(=O)N2[C@H]1C(=O)O.O | 349.41 | 0.5970812 | 0.4869319 | -0.3711 | -2.005 | 1.45 | 2.013979e-09 | 2.5 | 7.3 | -1.59 | -2.38 | 10100 | -0.4796728 | 0.3273994 | nan | 4.49 | 7.94 | 4.0821 | 2.313 | 3.189 | 0.301 | 3.456 | 2.5199 | 190 | 0.3111868 | 1.564758 | 0.3189511 | 0.8530478 | #VALUE! | 26.8 | 55 | -11 | -0.8089702 | -26.94325 | nan | 500 | 30 | 0.02 | 7 | 92.793 | Role of membrane and compound properties in affecting the rejection of pharmaceuticals by different RO/NF membranes
1746 | HL | RO | Indomethacin | 53-86-1 | COC1=CC=C2C(=C1)C(CC(=O)O)=C(C)N2C(=O)C1=CC=C(Cl)C=C1 | 357.79 | 0.6689514 | 0.4923326 | -1 | 3.53 | 1.38 | 1.790251e-09 | 4.5 | nan | 2.47 | 0.75 | 0.937 | -0.496743 | 0.3074078 | 47.4 | 5.24 | 8.54 | 11 | 2.24 | 1.47 | 0.58 | 1.43 | 2.5299 | 190 | 0.3111868 | 1.582112 | 0.3388549 | 0.6516203 | -0.9162205 | 26.8 | 55 | -11 | -0.8089702 | -26.94325 | nan | 500 | 30 | 0.02 | 7 | 100 | Role of membrane and compound properties in affecting the rejection of pharmaceuticals by different RO/NF membranes
1748 | HL | RO | Diltiazem | 42399-41-7 | COC1=CC=C([C@@H]2SC3=CC=CC=C3N(CCN(C)C)C(=O)[C@@H]2OC(C)=O)C=C1 | 414.52 | 0.7218379 | 0.5272367 | 0.9374 | 2.727 | 1.26 | 1.221275e-09 | nan | 8.06 | 0.55 | 2.06 | 465 | -0.4967682 | 0.3029673 | nan | 6.13 | 8.5 | -10.3114 | 2.66 | 2.14 | 0 | 2.22 | 3.1365 | 190 | 0.3111868 | 1.694277 | 0.4820208 | 1.494037 | #VALUE! | 26.8 | 55 | -11 | -0.8089702 | -26.94325 | nan | 500 | 30 | 0.02 | 7 | 99.82 | Role of membrane and compound properties in affecting the rejection of pharmaceuticals by different RO/NF membranes
1749 | HL | RO | Erythromycin | 114-07-8 | CC[C@H]1OC(=O)C(C)[C@H](O[C@H]2CC(C)(OC)[C@@H](O)C(C)O2)[C@H](C)[C@@H](O[C@@H]2O[C@H](C)CC(N(C)C)[C@H]2O)C(C)(O)C[C@@H](C)C(=O)C(C)[C@@H](O)C1(C)O | 733.937 | 0.7978446 | 0.6878244 | 1 | 2.596 | 1.2 | 6.587863e-10 | nan | 8.9 | -0.02 | 1.69 | 2000 | -0.4589366 | 0.3111884 | 51.4 | 6.83 | 9.32 | -11 | 2.9 | 3.73 | 1.25 | 4.96 | 5.773 | 190 | 0.3111868 | 2.210326 | 1.46489 | 1.534636 | -1.033911 | 26.8 | 55 | -11 | -0.8089702 | -26.94325 | nan | 500 | 30 | 0.02 | 7 | 100 | Role of membrane and compound properties in affecting the rejection of pharmaceuticals by different RO/NF membranes
1751 | HL | RO | Clofibric acid | 882-09-7 | CC(C)(OC1=CC=C(Cl)C=C1)C(=O)O | 214.65 | 0.4658326 | 0.3881392 | -1 | 2.899 | 1.265 | 2.422299e-09 | 3.12 | nan | 0.44 | -0.88 | 673.97 | -0.4783043 | 0.3469527 | 43.7 | 3.5 | 6.2 | 11 | 0.994 | 1.353 | 0.502 | 0.984 | 1.557 | 190 | 0.3111868 | 1.247287 | 0.06115079 | 0.6516203 | -0.8028494 | 26.8 | 55 | -11 | -0.8089702 | -26.94325 | nan | 500 | 1440 | 0.02 | 7 | 91.712 | Role of membrane and compound properties in affecting the rejection of pharmaceuticals by different RO/NF membranes
1752 | HL | RO | Naproxen | 22204-53-1 | COC1=CC=C2C=C([C@H](C)C(=O)O)C=CC2=C1 | 230.263 | 0.5349392 | 0.4010321 | -1 | 2.986 | 1.24 | 7.377334e-06 | 4.84 | 2.74 | 2.24 | 0.45 | 15.9 | -0.4967451 | 0.3101857 | 47.4 | 3.92 | 7.3 | 11 | 1.51 | 2.02 | 0.6 | 0.67 | 1.7821 | 190 | 0.3111868 | 1.288718 | 0.08335812 | 0.6516203 | -0.9162205 | 26.8 | 55 | -11 | -0.8089702 | -26.94325 | nan | 500 | 1440 | 0.02 | 7 | 91.351 | Role of membrane and compound properties in affecting the rejection of pharmaceuticals by different RO/NF membranes
1753 | HL | RO | Nalidixic acid | 389-08-2 | CCN1C=C(C(=O)O)C(=O)C2=CC=C(C)N=C21 | 232.239 | 0.5728665 | 0.4026301 | -0.7816 | 0.786 | 1.331 | 7.658199e-06 | 6.01 | nan | 1.27 | 1 | 100 | -0.477497 | 0.3407249 | 59.3 | 5.16 | 6.36 | 8.5976 | 1.63 | 1.86 | 0.01 | 1.16 | 1.6999 | 190 | 0.3111868 | 1.293853 | 0.08634971 | 0.715514 | -1.253596 | 26.8 | 55 | -11 | -0.8089702 | -26.94325 | nan | 500 | 1440 | 0.02 | 7 | 92.252 | Role of membrane and compound properties in affecting the rejection of pharmaceuticals by different RO/NF membranes
1754 | HL | RO | Carbamazepine | 298-46-4 | NC(=O)N1C2=CC=CC=C2C=CC2=CC=CC=C21 | 236.274 | 0.5079843 | 0.4058708 | 0 | 2.766 | 1.266 | 1.765055e-09 | 13.9 | nan | 2.28 | 2.28 | 18 | -0.3508838 | 0.3234222 | nan | 4.48 | 5.76 | 0 | 2.15 | 1.9 | 0.5 | 1.15 | 1.8106 | 190 | 0.3111868 | 1.304267 | 0.09257852 | 1 | #VALUE! | 26.8 | 55 | -11 | -0.8089702 | -26.94325 | nan | 500 | 1440 | 0.02 | 7 | 72.793 | Role of membrane and compound properties in affecting the rejection of pharmaceuticals by different RO/NF membranes
1755 | HL | RO | Sulfadiazine | 68-35-9 | NC1=CC=C(S(=O)(=O)NC2=NC=CC=N2)C=C1 | 250.28 | 0.5265321 | 0.4168958 | -0.5058 | 0.387 | 1.52 | 7.929179e-06 | 6.36 | nan | -0.09 | -0.09 | 77 | -0.3987277 | 0.2637234 | 82.6 | 4.53 | 6.12 | 5.5638 | 2.08 | 2.55 | 0.65 | 1.37 | 1.7225 | 190 | 0.3111868 | 1.339696 | 0.1153935 | 0.8052272 | -1.827466 | 26.8 | 55 | -11 | -0.8089702 | -26.94325 | nan | 500 | 1440 | 0.02 | 7 | 88.829 | Role of membrane and compound properties in affecting the rejection of pharmaceuticals by different RO/NF membranes
1756 | HL | RO | Gemfibrozil | 25812-30-0 | CC1=CC=C(C)C(OCCCC(C)(C)C(=O)O)=C1 | 250.338 | 0.6088982 | 0.4169408 | -1 | 4.39 | 1.04 | 1.499753e-09 | 4.5 | nan | 3.37 | 1.58 | 11 | -0.4933116 | 0.308564 | 37.9 | 4.99 | 7.43 | 11 | 0.81 | 1.41 | 0.55 | 0.8 | 2.1176 | 190 | 0.3111868 | 1.339841 | 0.1154917 | 0.6516203 | -0.6149921 | 26.8 | 55 | -11 | -0.8089702 | -26.94325 | nan | 500 | 1440 | 0.02 | 7 | 95.856 | Role of membrane and compound properties in affecting the rejection of pharmaceuticals by different RO/NF membranes
1757 | HL | RO | Sulfamethoxazole | 723-46-6 | CC1=CC(NS(=O)(=O)C2=CC=C(N)C=C2)=NO1 | 253.28 | 0.5634891 | 0.4192141 | -0.8735 | 0.791 | 1.4895 | 7.777528e-06 | 1.6 | 5.7 | 0.56 | -0.56 | 610 | -0.3987277 | 0.2626377 | 70.9 | 5.4 | 5.88 | 9.6085 | 1.89 | 2.23 | 0.58 | 1.29 | 1.7244 | 190 | 0.3111868 | 1.347146 | 0.1205103 | 0.6878983 | -1.551143 | 26.8 | 55 | -11 | -0.8089702 | -26.94325 | nan | 500 | 1440 | 0.02 | 7 | 89.009 | Role of membrane and compound properties in affecting the rejection of pharmaceuticals by different RO/NF membranes
1760 | HL | RO | Sulfamethazine | 57-68-1 | CC1=CC(C)=NC(NS(=O)(=O)C2=CC=C(N)C=C2)=N1 | 278.33 | 0.587333 | 0.4380243 | -0.5037 | 0.65 | 1.4655 | 7.278298e-06 | 2.65 | 7.65 | nan | nan | 1300 | -0.3987277 | 0.2637236 | 71.4 | 4.9 | 7.04 | 5.5407 | 2.13 | 2.53 | 0.59 | 1.53 | 2.0043 | 190 | 0.3111868 | 1.407593 | 0.1661319 | 0.8059518 | -1.563398 | 26.8 | 55 | -11 | -0.8089702 | -26.94325 | nan | 500 | 1440 | 0.02 | 7 | 88.829 | Role of membrane and compound properties in affecting the rejection of pharmaceuticals by different RO/NF membranes
1762 | HL | RO | Norfloxacin | 70458-96-7 | CCN1C=C(C(=O)O)C(=O)C2=CC(F)=C(N3CCNCC3)C=C21 | 319.336 | 0.6195999 | 0.4669571 | 0.0532 | -0.97 | 1.344 | 6.363144e-06 | 6.34 | 8.75 | -3.18 | -3 | 178000 | -0.477497 | 0.3407229 | 53.1 | 5.16 | 7.44 | -0.5852 | 1.98 | 2.5 | 0.05 | 2.39 | 2.2724 | 190 | 0.3111868 | 1.500568 | 0.2505686 | 1.023047 | -1.082538 | 26.8 | 55 | -11 | -0.8089702 | -26.94325 | nan | 500 | 1440 | 0.02 | 7 | 95.676 | Role of membrane and compound properties in affecting the rejection of pharmaceuticals by different RO/NF membranes
1763 | HL | RO | Chloramphenicol | 56-75-7 | O=C(N[C@H](CO)[C@H](O)C1=CC=C([N+](=O)[O-])C=C1)C(Cl)Cl | 323.13 | 0.5700395 | 0.4695309 | -0.02 | 0.879 | 1.547 | 2.30118e-09 | 11.03 | nan | 1.1 | 1.1 | 48.5 | -0.3941232 | 0.2689451 | 66.1 | 4.35 | 7.47 | 0.22 | 1.85 | 1.91 | 0.68 | 1.72 | 2.0728 | 190 | 0.3111868 | 1.508839 | 0.2589174 | 0.9914707 | -1.431215 | 26.8 | 55 | -11 | -0.8089702 | -26.94325 | nan | 500 | 1440 | 0.02 | 7 | 72.973 | Role of membrane and compound properties in affecting the rejection of pharmaceuticals by different RO/NF membranes
1765 | HL | RO | Nizatidine | 76963-41-2 | CNC(=C[N+](=O)[O-])NCCSCC1=CSC(CN(C)C)=N1 | 331.45 | 0.6798603 | 0.4751192 | 0.2591 | 0.772 | 1.249 | 5.954622e-06 | nan | 7.31 | 1 | 1 | 33000 | -0.36983 | 0.2735702 | nan | 4.97 | 9.3 | -2.8501 | 1.82 | 2.87 | 0.43 | 2.29 | 2.4622 | 190 | 0.3111868 | 1.526797 | 0.2775152 | 1.117362 | #VALUE! | 26.8 | 55 | -11 | -0.8089702 | -26.94325 | nan | 500 | 1440 | 0.02 | 7 | 85.586 | Role of membrane and compound properties in affecting the rejection of pharmaceuticals by different RO/NF membranes
1767 | HL | RO | Ampicillin | 7177-48-2 | CC1(C)S[C@@H]2[C@H](NC(=O)[C@H](N)C3=CC=CC=C3)C(=O)N2[C@H]1C(=O)O.O | 349.41 | 0.5970812 | 0.4869319 | -0.3711 | -2.005 | 1.45 | 2.013979e-09 | 2.5 | 7.3 | -1.59 | -2.38 | 10100 | -0.4796728 | 0.3273994 | nan | 4.49 | 7.94 | 4.0821 | 2.313 | 3.189 | 0.301 | 3.456 | 2.5199 | 190 | 0.3111868 | 1.564758 | 0.3189511 | 0.8530478 | #VALUE! | 26.8 | 55 | -11 | -0.8089702 | -26.94325 | nan | 500 | 1440 | 0.02 | 7 | 97.477 | Role of membrane and compound properties in affecting the rejection of pharmaceuticals by different RO/NF membranes
1768 | HL | RO | Indomethacin | 53-86-1 | COC1=CC=C2C(=C1)C(CC(=O)O)=C(C)N2C(=O)C1=CC=C(Cl)C=C1 | 357.79 | 0.6689514 | 0.4923326 | -1 | 3.53 | 1.38 | 1.790251e-09 | 4.5 | nan | 2.47 | 0.75 | 0.937 | -0.496743 | 0.3074078 | 47.4 | 5.24 | 8.54 | 11 | 2.24 | 1.47 | 0.58 | 1.43 | 2.5299 | 190 | 0.3111868 | 1.582112 | 0.3388549 | 0.6516203 | -0.9162205 | 26.8 | 55 | -11 | -0.8089702 | -26.94325 | nan | 500 | 1440 | 0.02 | 7 | 93.153 | Role of membrane and compound properties in affecting the rejection of pharmaceuticals by different RO/NF membranes
1770 | HL | RO | Diltiazem | 42399-41-7 | COC1=CC=C([C@@H]2SC3=CC=CC=C3N(CCN(C)C)C(=O)[C@@H]2OC(C)=O)C=C1 | 414.52 | 0.7218379 | 0.5272367 | 0.9374 | 2.727 | 1.26 | 1.221275e-09 | nan | 8.06 | 0.55 | 2.06 | 465 | -0.4967682 | 0.3029673 | nan | 6.13 | 8.5 | -10.3114 | 2.66 | 2.14 | 0 | 2.22 | 3.1365 | 190 | 0.3111868 | 1.694277 | 0.4820208 | 1.494037 | #VALUE! | 26.8 | 55 | -11 | -0.8089702 | -26.94325 | nan | 500 | 1440 | 0.02 | 7 | 97.477 | Role of membrane and compound properties in affecting the rejection of pharmaceuticals by different RO/NF membranes
1771 | HL | RO | Erythromycin | 114-07-8 | CC[C@H]1OC(=O)C(C)[C@H](O[C@H]2CC(C)(OC)[C@@H](O)C(C)O2)[C@H](C)[C@@H](O[C@@H]2O[C@H](C)CC(N(C)C)[C@H]2O)C(C)(O)C[C@@H](C)C(=O)C(C)[C@@H](O)C1(C)O | 733.937 | 0.7978446 | 0.6878244 | 1 | 2.596 | 1.2 | 6.587863e-10 | nan | 8.9 | -0.02 | 1.69 | 2000 | -0.4589366 | 0.3111884 | 51.4 | 6.83 | 9.32 | -11 | 2.9 | 3.73 | 1.25 | 4.96 | 5.773 | 190 | 0.3111868 | 2.210326 | 1.46489 | 1.534636 | -1.033911 | 26.8 | 55 | -11 | -0.8089702 | -26.94325 | nan | 500 | 1440 | 0.02 | 7 | 99.459 | Role of membrane and compound properties in affecting the rejection of pharmaceuticals by different RO/NF membranes
1773 | NF270 | NF | Clofibric acid | 882-09-7 | CC(C)(OC1=CC=C(Cl)C=C1)C(=O)O | 214.65 | 0.4658326 | 0.3881392 | -1 | 2.899 | 1.265 | 2.422299e-09 | 3.12 | nan | 0.44 | -0.88 | 673.97 | -0.4783043 | 0.3469527 | 43.7 | 3.5 | 6.2 | 42.7 | 0.994 | 1.353 | 0.502 | 0.984 | 1.557 | 340 | 0.4303177 | 0.901983 | 0.009607334 | 0.1896535 | -0.7898906 | 31.3 | 59.2 | -42.7 | -3.487669 | -84.00106 | 9 | 500 | 30 | 0.02 | 7 | 93.473 | Role of membrane and compound properties in affecting the rejection of pharmaceuticals by different RO/NF membranes
1774 | NF270 | NF | Naproxen | 22204-53-1 | COC1=CC=C2C=C([C@H](C)C(=O)O)C=CC2=C1 | 230.263 | 0.5349392 | 0.4010321 | -1 | 2.986 | 1.24 | 7.377334e-06 | 4.84 | 2.74 | 2.24 | 0.45 | 15.9 | -0.4967451 | 0.3101857 | 47.4 | 3.92 | 7.3 | 42.7 | 1.51 | 2.02 | 0.6 | 0.67 | 1.7821 | 340 | 0.4303177 | 0.9319442 | 0.004631591 | 0.1896535 | -0.9014318 | 31.3 | 59.2 | -42.7 | -3.487669 | -84.00106 | 9 | 500 | 30 | 0.02 | 7 | 86.778 | Role of membrane and compound properties in affecting the rejection of pharmaceuticals by different RO/NF membranes
1775 | NF270 | NF | Nalidixic acid | 389-08-2 | CCN1C=C(C(=O)O)C(=O)C2=CC=C(C)N=C21 | 232.239 | 0.5728665 | 0.4026301 | -0.7816 | 0.786 | 1.331 | 7.658199e-06 | 6.01 | nan | 1.27 | 1 | 100 | -0.477497 | 0.3407249 | 59.3 | 5.16 | 6.36 | 33.37432 | 1.63 | 1.86 | 0.01 | 1.16 | 1.6999 | 340 | 0.4303177 | 0.9356577 | 0.004139928 | 0.2726805 | -1.233362 | 31.3 | 59.2 | -42.7 | -3.487669 | -84.00106 | 9 | 500 | 30 | 0.02 | 7 | 92.971 | Role of membrane and compound properties in affecting the rejection of pharmaceuticals by different RO/NF membranes
1776 | NF270 | NF | Carbamazepine | 298-46-4 | NC(=O)N1C2=CC=CC=C2C=CC2=CC=CC=C21 | 236.274 | 0.5079843 | 0.4058708 | 0 | 2.766 | 1.266 | 1.765055e-09 | 13.9 | nan | 2.28 | 2.28 | 18 | -0.3508838 | 0.3234222 | nan | 4.48 | 5.76 | 0 | 2.15 | 1.9 | 0.5 | 1.15 | 1.8106 | 340 | 0.4303177 | 0.9431886 | 0.00322753 | 1 | #VALUE! | 31.3 | 59.2 | -42.7 | -3.487669 | -84.00106 | 9 | 500 | 30 | 0.02 | 7 | 87.113 | Role of membrane and compound properties in affecting the rejection of pharmaceuticals by different RO/NF membranes
1777 | NF270 | NF | Sulfadiazine | 68-35-9 | NC1=CC=C(S(=O)(=O)NC2=NC=CC=N2)C=C1 | 250.28 | 0.5265321 | 0.4168958 | -0.5058 | 0.387 | 1.52 | 7.929179e-06 | 6.36 | nan | -0.09 | -0.09 | 77 | -0.3987277 | 0.2637234 | 82.6 | 4.53 | 6.12 | 21.59766 | 2.08 | 2.55 | 0.65 | 1.37 | 1.7225 | 340 | 0.4303177 | 0.9688093 | 0.0009728571 | 0.431313 | -1.797969 | 31.3 | 59.2 | -42.7 | -3.487669 | -84.00106 | 9 | 500 | 30 | 0.02 | 7 | 90.46 | Role of membrane and compound properties in affecting the rejection of pharmaceuticals by different RO/NF membranes
1778 | NF270 | NF | Gemfibrozil | 25812-30-0 | CC1=CC=C(C)C(OCCCC(C)(C)C(=O)O)=C1 | 250.338 | 0.6088982 | 0.4169408 | -1 | 4.39 | 1.04 | 1.499753e-09 | 4.5 | nan | 3.37 | 1.58 | 11 | -0.4933116 | 0.308564 | 37.9 | 4.99 | 7.43 | 42.7 | 0.81 | 1.41 | 0.55 | 0.8 | 2.1176 | 340 | 0.4303177 | 0.9689138 | 0.0009663504 | 0.1896535 | -0.6050655 | 31.3 | 59.2 | -42.7 | -3.487669 | -84.00106 | 9 | 500 | 30 | 0.02 | 7 | 94.142 | Role of membrane and compound properties in affecting the rejection of pharmaceuticals by different RO/NF membranes
1779 | NF270 | NF | Sulfamethoxazole | 723-46-6 | CC1=CC(NS(=O)(=O)C2=CC=C(N)C=C2)=NO1 | 253.28 | 0.5634891 | 0.4192141 | -0.8735 | 0.791 | 1.4895 | 7.777528e-06 | 1.6 | 5.7 | 0.56 | -0.56 | 610 | -0.3987277 | 0.2626377 | 70.9 | 5.4 | 5.88 | 37.29845 | 1.89 | 2.23 | 0.58 | 1.29 | 1.7244 | 340 | 0.4303177 | 0.9741967 | 0.0006658111 | 0.2340447 | -1.526106 | 31.3 | 59.2 | -42.7 | -3.487669 | -84.00106 | 9 | 500 | 30 | 0.02 | 7 | 92.971 | Role of membrane and compound properties in affecting the rejection of pharmaceuticals by different RO/NF membranes
1782 | NF270 | NF | Sulfamethazine | 57-68-1 | CC1=CC(C)=NC(NS(=O)(=O)C2=CC=C(N)C=C2)=N1 | 278.33 | 0.587333 | 0.4380243 | -0.5037 | 0.65 | 1.4655 | 7.278298e-06 | 2.65 | 7.65 | nan | nan | 1300 | -0.3987277 | 0.2637236 | 71.4 | 4.9 | 7.04 | 21.50799 | 2.13 | 2.53 | 0.59 | 1.53 | 2.0043 | 340 | 0.4303177 | 1.017909 | 0.000320738 | 0.4328215 | -1.538164 | 31.3 | 59.2 | -42.7 | -3.487669 | -84.00106 | 9 | 500 | 30 | 0.02 | 7 | 90.962 | Role of membrane and compound properties in affecting the rejection of pharmaceuticals by different RO/NF membranes
1784 | NF270 | NF | Norfloxacin | 70458-96-7 | CCN1C=C(C(=O)O)C(=O)C2=CC(F)=C(N3CCNCC3)C=C21 | 319.336 | 0.6195999 | 0.4669571 | 0.0532 | -0.97 | 1.344 | 6.363144e-06 | 6.34 | 8.75 | -3.18 | -3 | 178000 | -0.477497 | 0.3407229 | 53.1 | 5.16 | 7.44 | -2.27164 | 1.98 | 2.5 | 0.05 | 2.39 | 2.2724 | 340 | 0.4303177 | 1.085145 | 0.007249662 | 1.092477 | -1.065064 | 31.3 | 59.2 | -42.7 | -3.487669 | -84.00106 | 9 | 500 | 30 | 0.02 | 7 | 93.975 | Role of membrane and compound properties in affecting the rejection of pharmaceuticals by different RO/NF membranes
1785 | NF270 | NF | Chloramphenicol | 56-75-7 | O=C(N[C@H](CO)[C@H](O)C1=CC=C([N+](=O)[O-])C=C1)C(Cl)Cl | 323.13 | 0.5700395 | 0.4695309 | -0.02 | 0.879 | 1.547 | 2.30118e-09 | 11.03 | nan | 1.1 | 1.1 | 48.5 | -0.3941232 | 0.2689451 | 66.1 | 4.35 | 7.47 | 0.854 | 1.85 | 1.91 | 0.68 | 1.72 | 2.0728 | 340 | 0.4303177 | 1.091126 | 0.008303981 | 0.9672956 | -1.408114 | 31.3 | 59.2 | -42.7 | -3.487669 | -84.00106 | 9 | 500 | 30 | 0.02 | 7 | 95.983 | Role of membrane and compound properties in affecting the rejection of pharmaceuticals by different RO/NF membranes
1787 | NF270 | NF | Nizatidine | 76963-41-2 | CNC(=C[N+](=O)[O-])NCCSCC1=CSC(CN(C)C)=N1 | 331.45 | 0.6798603 | 0.4751192 | 0.2591 | 0.772 | 1.249 | 5.954622e-06 | nan | 7.31 | 1 | 1 | 33000 | -0.36983 | 0.2735702 | nan | 4.97 | 9.3 | -11.06357 | 1.82 | 2.87 | 0.43 | 2.29 | 2.4622 | 340 | 0.4303177 | 1.104113 | 0.01083942 | 1.538439 | #VALUE! | 31.3 | 59.2 | -42.7 | -3.487669 | -84.00106 | 9 | 500 | 30 | 0.02 | 7 | 90.962 | Role of membrane and compound properties in affecting the rejection of pharmaceuticals by different RO/NF membranes
1789 | NF270 | NF | Ampicillin | 69-53-4 | CC1(C)S[C@@H]2C(NC(=O)[C@H](N)C3=CC=CC=C3)C(=O)N2[C@H]1C(=O)O | 349.41 | 0.5970812 | 0.4869319 | -0.3711 | -2.005 | 1.45 | 2.013979e-09 | 2.5 | 7.3 | -1.59 | -2.38 | 10100 | -0.4796728 | 0.3273994 | 74.3 | 4.49 | 7.94 | 15.84597 | 2.48 | 2.99 | 0.81 | 2.62 | 2.4769 | 340 | 0.4303177 | 1.131564 | 0.01730904 | 0.5395743 | -1.607282 | 31.3 | 59.2 | -42.7 | -3.487669 | -84.00106 | 9 | 500 | 30 | 0.02 | 7 | 81.423 | Role of membrane and compound properties in affecting the rejection of pharmaceuticals by different RO/NF membranes
1790 | NF270 | NF | Indomethacin | 53-86-1 | COC1=CC=C2C(=C1)C(CC(=O)O)=C(C)N2C(=O)C1=CC=C(Cl)C=C1 | 357.79 | 0.6689514 | 0.4923326 | -1 | 3.53 | 1.38 | 1.790251e-09 | 4.5 | nan | 2.47 | 0.75 | 0.937 | -0.496743 | 0.3074078 | 47.4 | 5.24 | 8.54 | 42.7 | 2.24 | 1.47 | 0.58 | 1.43 | 2.5299 | 340 | 0.4303177 | 1.144114 | 0.02076889 | 0.1896535 | -0.9014318 | 31.3 | 59.2 | -42.7 | -3.487669 | -84.00106 | 9 | 500 | 30 | 0.02 | 7 | 97.49 | Role of membrane and compound properties in affecting the rejection of pharmaceuticals by different RO/NF membranes
1792 | NF270 | NF | Diltiazem | 42399-41-7 | COC1=CC=C([C@@H]2SC3=CC=CC=C3N(CCN(C)C)C(=O)[C@@H]2OC(C)=O)C=C1 | 414.52 | 0.7218379 | 0.5272367 | 0.9374 | 2.727 | 1.26 | 1.221275e-09 | nan | 8.06 | 0.55 | 2.06 | 465 | -0.4967682 | 0.3029673 | nan | 6.13 | 8.5 | -40.02698 | 2.66 | 2.14 | 0 | 2.22 | 3.1365 | 340 | 0.4303177 | 1.225227 | 0.05072708 | 4.751597 | #VALUE! | 31.3 | 59.2 | -42.7 | -3.487669 | -84.00106 | 9 | 500 | 30 | 0.02 | 7 | 99.833 | Role of membrane and compound properties in affecting the rejection of pharmaceuticals by different RO/NF membranes
1793 | NF270 | NF | Erythromycin | 114-07-8 | CC[C@H]1OC(=O)C(C)[C@H](O[C@H]2CC(C)(OC)[C@@H](O)C(C)O2)[C@H](C)[C@@H](O[C@@H]2O[C@H](C)CC(N(C)C)[C@H]2O)C(C)(O)C[C@@H](C)C(=O)C(C)[C@@H](O)C1(C)O | 733.937 | 0.7978446 | 0.6878244 | 1 | 2.596 | 1.2 | 6.587863e-10 | nan | 8.9 | -0.02 | 1.69 | 2000 | -0.4589366 | 0.3111884 | 51.4 | 6.83 | 9.32 | -42.7 | 2.9 | 3.73 | 1.25 | 4.96 | 5.773 | 340 | 0.4303177 | 1.598411 | 0.3580954 | 5.272775 | -1.017223 | 31.3 | 59.2 | -42.7 | -3.487669 | -84.00106 | 9 | 500 | 30 | 0.02 | 7 | 99.833 | Role of membrane and compound properties in affecting the rejection of pharmaceuticals by different RO/NF membranes
1795 | NF270 | NF | Clofibric acid | 882-09-7 | CC(C)(OC1=CC=C(Cl)C=C1)C(=O)O | 214.65 | 0.4658326 | 0.3881392 | -1 | 2.899 | 1.265 | 2.422299e-09 | 3.12 | nan | 0.44 | -0.88 | 673.97 | -0.4783043 | 0.3469527 | 43.7 | 3.5 | 6.2 | 42.7 | 0.994 | 1.353 | 0.502 | 0.984 | 1.557 | 340 | 0.4303177 | 0.901983 | 0.009607334 | 0.1896535 | -0.7898906 | 31.3 | 59.2 | -42.7 | -3.487669 | -84.00106 | 9 | 500 | 1440 | 0.02 | 7 | 93.473 | Role of membrane and compound properties in affecting the rejection of pharmaceuticals by different RO/NF membranes
1796 | NF270 | NF | Naproxen | 22204-53-1 | COC1=CC=C2C=C([C@H](C)C(=O)O)C=CC2=C1 | 230.263 | 0.5349392 | 0.4010321 | -1 | 2.986 | 1.24 | 7.377334e-06 | 4.84 | 2.74 | 2.24 | 0.45 | 15.9 | -0.4967451 | 0.3101857 | 47.4 | 3.92 | 7.3 | 42.7 | 1.51 | 2.02 | 0.6 | 0.67 | 1.7821 | 340 | 0.4303177 | 0.9319442 | 0.004631591 | 0.1896535 | -0.9014318 | 31.3 | 59.2 | -42.7 | -3.487669 | -84.00106 | 9 | 500 | 1440 | 0.02 | 7 | 100 | Role of membrane and compound properties in affecting the rejection of pharmaceuticals by different RO/NF membranes
1797 | NF270 | NF | Nalidixic acid | 389-08-2 | CCN1C=C(C(=O)O)C(=O)C2=CC=C(C)N=C21 | 232.239 | 0.5728665 | 0.4026301 | -0.7816 | 0.786 | 1.331 | 7.658199e-06 | 6.01 | nan | 1.27 | 1 | 100 | -0.477497 | 0.3407249 | 59.3 | 5.16 | 6.36 | 33.37432 | 1.63 | 1.86 | 0.01 | 1.16 | 1.6999 | 340 | 0.4303177 | 0.9356577 | 0.004139928 | 0.2726805 | -1.233362 | 31.3 | 59.2 | -42.7 | -3.487669 | -84.00106 | 9 | 500 | 1440 | 0.02 | 7 | 93.473 | Role of membrane and compound properties in affecting the rejection of pharmaceuticals by different RO/NF membranes
1798 | NF270 | NF | Carbamazepine | 298-46-4 | NC(=O)N1C2=CC=CC=C2C=CC2=CC=CC=C21 | 236.274 | 0.5079843 | 0.4058708 | 0 | 2.766 | 1.266 | 1.765055e-09 | 13.9 | nan | 2.28 | 2.28 | 18 | -0.3508838 | 0.3234222 | nan | 4.48 | 5.76 | 0 | 2.15 | 1.9 | 0.5 | 1.15 | 1.8106 | 340 | 0.4303177 | 0.9431886 | 0.00322753 | 1 | #VALUE! | 31.3 | 59.2 | -42.7 | -3.487669 | -84.00106 | 9 | 500 | 1440 | 0.02 | 7 | 87.782 | Role of membrane and compound properties in affecting the rejection of pharmaceuticals by different RO/NF membranes
1799 | NF270 | NF | Sulfadiazine | 68-35-9 | NC1=CC=C(S(=O)(=O)NC2=NC=CC=N2)C=C1 | 250.28 | 0.5265321 | 0.4168958 | -0.5058 | 0.387 | 1.52 | 7.929179e-06 | 6.36 | nan | -0.09 | -0.09 | 77 | -0.3987277 | 0.2637234 | 82.6 | 4.53 | 6.12 | 21.59766 | 2.08 | 2.55 | 0.65 | 1.37 | 1.7225 | 340 | 0.4303177 | 0.9688093 | 0.0009728571 | 0.431313 | -1.797969 | 31.3 | 59.2 | -42.7 | -3.487669 | -84.00106 | 9 | 500 | 1440 | 0.02 | 7 | 92.134 | Role of membrane and compound properties in affecting the rejection of pharmaceuticals by different RO/NF membranes
1800 | NF270 | NF | Gemfibrozil | 25812-30-0 | CC1=CC=C(C)C(OCCCC(C)(C)C(=O)O)=C1 | 250.338 | 0.6088982 | 0.4169408 | -1 | 4.39 | 1.04 | 1.499753e-09 | 4.5 | nan | 3.37 | 1.58 | 11 | -0.4933116 | 0.308564 | 37.9 | 4.99 | 7.43 | 42.7 | 0.81 | 1.41 | 0.55 | 0.8 | 2.1176 | 340 | 0.4303177 | 0.9689138 | 0.0009663504 | 0.1896535 | -0.6050655 | 31.3 | 59.2 | -42.7 | -3.487669 | -84.00106 | 9 | 500 | 1440 | 0.02 | 7 | 93.808 | Role of membrane and compound properties in affecting the rejection of pharmaceuticals by different RO/NF membranes
1801 | NF270 | NF | Sulfamethoxazole | 723-46-6 | CC1=CC(NS(=O)(=O)C2=CC=C(N)C=C2)=NO1 | 253.28 | 0.5634891 | 0.4192141 | -0.8735 | 0.791 | 1.4895 | 7.777528e-06 | 1.6 | 5.7 | 0.56 | -0.56 | 610 | -0.3987277 | 0.2626377 | 70.9 | 5.4 | 5.88 | 37.29845 | 1.89 | 2.23 | 0.58 | 1.29 | 1.7244 | 340 | 0.4303177 | 0.9741967 | 0.0006658111 | 0.2340447 | -1.526106 | 31.3 | 59.2 | -42.7 | -3.487669 | -84.00106 | 9 | 500 | 1440 | 0.02 | 7 | 93.808 | Role of membrane and compound properties in affecting the rejection of pharmaceuticals by different RO/NF membranes
1804 | NF270 | NF | Sulfamethazine | 57-68-1 | CC1=CC(C)=NC(NS(=O)(=O)C2=CC=C(N)C=C2)=N1 | 278.33 | 0.587333 | 0.4380243 | -0.5037 | 0.65 | 1.4655 | 7.278298e-06 | 2.65 | 7.65 | nan | nan | 1300 | -0.3987277 | 0.2637236 | 71.4 | 4.9 | 7.04 | 21.50799 | 2.13 | 2.53 | 0.59 | 1.53 | 2.0043 | 340 | 0.4303177 | 1.017909 | 0.000320738 | 0.4328215 | -1.538164 | 31.3 | 59.2 | -42.7 | -3.487669 | -84.00106 | 9 | 500 | 1440 | 0.02 | 7 | 93.138 | Role of membrane and compound properties in affecting the rejection of pharmaceuticals by different RO/NF membranes
1806 | NF270 | NF | Norfloxacin | 70458-96-7 | CCN1C=C(C(=O)O)C(=O)C2=CC(F)=C(N3CCNCC3)C=C21 | 319.336 | 0.6195999 | 0.4669571 | 0.0532 | -0.97 | 1.344 | 6.363144e-06 | 6.34 | 8.75 | -3.18 | -3 | 178000 | -0.477497 | 0.3407229 | 53.1 | 5.16 | 7.44 | -2.27164 | 1.98 | 2.5 | 0.05 | 2.39 | 2.2724 | 340 | 0.4303177 | 1.085145 | 0.007249662 | 1.092477 | -1.065064 | 31.3 | 59.2 | -42.7 | -3.487669 | -84.00106 | 9 | 500 | 1440 | 0.02 | 7 | 97.49 | Role of membrane and compound properties in affecting the rejection of pharmaceuticals by different RO/NF membranes
1807 | NF270 | NF | Chloramphenicol | 56-75-7 | O=C(N[C@H](CO)[C@H](O)C1=CC=C([N+](=O)[O-])C=C1)C(Cl)Cl | 323.13 | 0.5700395 | 0.4695309 | -0.02 | 0.879 | 1.547 | 2.30118e-09 | 11.03 | nan | 1.1 | 1.1 | 48.5 | -0.3941232 | 0.2689451 | 66.1 | 4.35 | 7.47 | 0.854 | 1.85 | 1.91 | 0.68 | 1.72 | 2.0728 | 340 | 0.4303177 | 1.091126 | 0.008303981 | 0.9672956 | -1.408114 | 31.3 | 59.2 | -42.7 | -3.487669 | -84.00106 | 9 | 500 | 1440 | 0.02 | 7 | 96.987 | Role of membrane and compound properties in affecting the rejection of pharmaceuticals by different RO/NF membranes
1809 | NF270 | NF | Nizatidine | 76963-41-2 | CNC(=C[N+](=O)[O-])NCCSCC1=CSC(CN(C)C)=N1 | 331.45 | 0.6798603 | 0.4751192 | 0.2591 | 0.772 | 1.249 | 5.954622e-06 | nan | 7.31 | 1 | 1 | 33000 | -0.36983 | 0.2735702 | nan | 4.97 | 9.3 | -11.06357 | 1.82 | 2.87 | 0.43 | 2.29 | 2.4622 | 340 | 0.4303177 | 1.104113 | 0.01083942 | 1.538439 | #VALUE! | 31.3 | 59.2 | -42.7 | -3.487669 | -84.00106 | 9 | 500 | 1440 | 0.02 | 7 | 90.962 | Role of membrane and compound properties in affecting the rejection of pharmaceuticals by different RO/NF membranes
1811 | NF270 | NF | Ampicillin | 69-53-4 | CC1(C)S[C@@H]2C(NC(=O)[C@H](N)C3=CC=CC=C3)C(=O)N2[C@H]1C(=O)O | 349.41 | 0.5970812 | 0.4869319 | -0.3711 | -2.005 | 1.45 | 2.013979e-09 | 2.5 | 7.3 | -1.59 | -2.38 | 10100 | -0.4796728 | 0.3273994 | 74.3 | 4.49 | 7.94 | 15.84597 | 2.48 | 2.99 | 0.81 | 2.62 | 2.4769 | 340 | 0.4303177 | 1.131564 | 0.01730904 | 0.5395743 | -1.607282 | 31.3 | 59.2 | -42.7 | -3.487669 | -84.00106 | 9 | 500 | 1440 | 0.02 | 7 | 92.636 | Role of membrane and compound properties in affecting the rejection of pharmaceuticals by different RO/NF membranes
1812 | NF270 | NF | Indomethacin | 53-86-1 | COC1=CC=C2C(=C1)C(CC(=O)O)=C(C)N2C(=O)C1=CC=C(Cl)C=C1 | 357.79 | 0.6689514 | 0.4923326 | -1 | 3.53 | 1.38 | 1.790251e-09 | 4.5 | nan | 2.47 | 0.75 | 0.937 | -0.496743 | 0.3074078 | 47.4 | 5.24 | 8.54 | 42.7 | 2.24 | 1.47 | 0.58 | 1.43 | 2.5299 | 340 | 0.4303177 | 1.144114 | 0.02076889 | 0.1896535 | -0.9014318 | 31.3 | 59.2 | -42.7 | -3.487669 | -84.00106 | 9 | 500 | 1440 | 0.02 | 7 | 95.314 | Role of membrane and compound properties in affecting the rejection of pharmaceuticals by different RO/NF membranes
1814 | NF270 | NF | Diltiazem | 42399-41-7 | COC1=CC=C([C@@H]2SC3=CC=CC=C3N(CCN(C)C)C(=O)[C@@H]2OC(C)=O)C=C1 | 414.52 | 0.7218379 | 0.5272367 | 0.9374 | 2.727 | 1.26 | 1.221275e-09 | nan | 8.06 | 0.55 | 2.06 | 465 | -0.4967682 | 0.3029673 | nan | 6.13 | 8.5 | -40.02698 | 2.66 | 2.14 | 0 | 2.22 | 3.1365 | 340 | 0.4303177 | 1.225227 | 0.05072708 | 4.751597 | #VALUE! | 31.3 | 59.2 | -42.7 | -3.487669 | -84.00106 | 9 | 500 | 1440 | 0.02 | 7 | 88.452 | Role of membrane and compound properties in affecting the rejection of pharmaceuticals by different RO/NF membranes
1815 | NF270 | NF | Erythromycin | 114-07-8 | CC[C@H]1OC(=O)C(C)[C@H](O[C@H]2CC(C)(OC)[C@@H](O)C(C)O2)[C@H](C)[C@@H](O[C@@H]2O[C@H](C)CC(N(C)C)[C@H]2O)C(C)(O)C[C@@H](C)C(=O)C(C)[C@@H](O)C1(C)O | 733.937 | 0.7978446 | 0.6878244 | 1 | 2.596 | 1.2 | 6.587863e-10 | nan | 8.9 | -0.02 | 1.69 | 2000 | -0.4589366 | 0.3111884 | 51.4 | 6.83 | 9.32 | -42.7 | 2.9 | 3.73 | 1.25 | 4.96 | 5.773 | 340 | 0.4303177 | 1.598411 | 0.3580954 | 5.272775 | -1.017223 | 31.3 | 59.2 | -42.7 | -3.487669 | -84.00106 | 9 | 500 | 1440 | 0.02 | 7 | 94.477 | Role of membrane and compound properties in affecting the rejection of pharmaceuticals by different RO/NF membranes
1817 | NF90 | NF | Clofibric acid | 882-09-7 | CC(C)(OC1=CC=C(Cl)C=C1)C(=O)O | 214.65 | 0.4658326 | 0.3881392 | -1 | 2.899 | 1.265 | 2.422299e-09 | 3.12 | nan | 0.44 | -0.88 | 673.97 | -0.4783043 | 0.3469527 | 43.7 | 3.5 | 6.2 | 27.29 | 0.994 | 1.353 | 0.502 | 0.984 | 1.557 | 118 | 0.2386677 | 1.626274 | 0.3922196 | 0.3455711 | -0.7247506 | 37 | 42 | -27.29 | -2.086693 | -90.61572 | 129.5 | 500 | 30 | 0.02 | 7 | 99.1632 | Role of membrane and compound properties in affecting the rejection of pharmaceuticals by different RO/NF membranes
1818 | NF90 | NF | Naproxen | 22204-53-1 | COC1=CC=C2C=C([C@H](C)C(=O)O)C=CC2=C1 | 230.263 | 0.5349392 | 0.4010321 | -1 | 2.986 | 1.24 | 7.377334e-06 | 4.84 | 2.74 | 2.24 | 0.45 | 15.9 | -0.4967451 | 0.3101857 | 47.4 | 3.92 | 7.3 | 27.29 | 1.51 | 2.02 | 0.6 | 0.67 | 1.7821 | 118 | 0.2386677 | 1.680294 | 0.4628005 | 0.3455711 | -0.8270933 | 37 | 42 | -27.29 | -2.086693 | -90.61572 | 129.5 | 500 | 30 | 0.02 | 7 | 99.9582 | Role of membrane and compound properties in affecting the rejection of pharmaceuticals by different RO/NF membranes
1819 | NF90 | NF | Nalidixic acid | 389-08-2 | CCN1C=C(C(=O)O)C(=O)C2=CC=C(C)N=C21 | 232.239 | 0.5728665 | 0.4026301 | -0.7816 | 0.786 | 1.331 | 7.658199e-06 | 6.01 | nan | 1.27 | 1 | 100 | -0.477497 | 0.3407249 | 59.3 | 5.16 | 6.36 | 21.329864 | 1.63 | 1.86 | 0.01 | 1.16 | 1.6999 | 118 | 0.2386677 | 1.68699 | 0.4719552 | 0.4358338 | -1.13165 | 37 | 42 | -27.29 | -2.086693 | -90.61572 | 129.5 | 500 | 30 | 0.02 | 7 | 97.7824 | Role of membrane and compound properties in affecting the rejection of pharmaceuticals by different RO/NF membranes
1820 | NF90 | NF | Carbamazepine | 298-46-4 | NC(=O)N1C2=CC=CC=C2C=CC2=CC=CC=C21 | 236.274 | 0.5079843 | 0.4058708 | 0 | 2.766 | 1.266 | 1.765055e-09 | 13.9 | nan | 2.28 | 2.28 | 18 | -0.3508838 | 0.3234222 | nan | 4.48 | 5.76 | 0 | 2.15 | 1.9 | 0.5 | 1.15 | 1.8106 | 118 | 0.2386677 | 1.700568 | 0.4907957 | 1 | #VALUE! | 37 | 42 | -27.29 | -2.086693 | -90.61572 | 129.5 | 500 | 30 | 0.02 | 7 | 99.8326 | Role of membrane and compound properties in affecting the rejection of pharmaceuticals by different RO/NF membranes
1821 | NF90 | NF | Sulfadiazine | 68-35-9 | NC1=CC=C(S(=O)(=O)NC2=NC=CC=N2)C=C1 | 250.28 | 0.5265321 | 0.4168958 | -0.5058 | 0.387 | 1.52 | 7.929179e-06 | 6.36 | nan | -0.09 | -0.09 | 77 | -0.3987277 | 0.2637234 | 82.6 | 4.53 | 6.12 | 13.803282 | 2.08 | 2.55 | 0.65 | 1.37 | 1.7225 | 118 | 0.2386677 | 1.746762 | 0.5576539 | 0.5842413 | -1.649696 | 37 | 42 | -27.29 | -2.086693 | -90.61572 | 129.5 | 500 | 30 | 0.02 | 7 | 98.954 | Role of membrane and compound properties in affecting the rejection of pharmaceuticals by different RO/NF membranes
1822 | NF90 | NF | Gemfibrozil | 25812-30-0 | CC1=CC=C(C)C(OCCCC(C)(C)C(=O)O)=C1 | 250.338 | 0.6088982 | 0.4169408 | -1 | 4.39 | 1.04 | 1.499753e-09 | 4.5 | nan | 3.37 | 1.58 | 11 | -0.4933116 | 0.308564 | 37.9 | 4.99 | 7.43 | 27.29 | 0.81 | 1.41 | 0.55 | 0.8 | 2.1176 | 118 | 0.2386677 | 1.746951 | 0.5579352 | 0.3455711 | -0.5551675 | 37 | 42 | -27.29 | -2.086693 | -90.61572 | 129.5 | 500 | 30 | 0.02 | 7 | 96.9038 | Role of membrane and compound properties in affecting the rejection of pharmaceuticals by different RO/NF membranes
1823 | NF90 | NF | Sulfamethoxazole | 723-46-6 | CC1=CC(NS(=O)(=O)C2=CC=C(N)C=C2)=NO1 | 253.28 | 0.5634891 | 0.4192141 | -0.8735 | 0.791 | 1.4895 | 7.777528e-06 | 1.6 | 5.7 | 0.56 | -0.56 | 610 | -0.3987277 | 0.2626377 | 70.9 | 5.4 | 5.88 | 23.837815 | 1.89 | 2.23 | 0.58 | 1.29 | 1.7244 | 118 | 0.2386677 | 1.756476 | 0.5722554 | 0.3952869 | -1.400252 | 37 | 42 | -27.29 | -2.086693 | -90.61572 | 129.5 | 500 | 30 | 0.02 | 7 | 98.2845 | Role of membrane and compound properties in affecting the rejection of pharmaceuticals by different RO/NF membranes
1826 | NF90 | NF | Sulfamethazine | 57-68-1 | CC1=CC(C)=NC(NS(=O)(=O)C2=CC=C(N)C=C2)=N1 | 278.33 | 0.587333 | 0.4380243 | -0.5037 | 0.65 | 1.4655 | 7.278298e-06 | 2.65 | 7.65 | nan | nan | 1300 | -0.3987277 | 0.2637236 | 71.4 | 4.9 | 7.04 | 13.745973 | 2.13 | 2.53 | 0.59 | 1.53 | 2.0043 | 118 | 0.2386677 | 1.835289 | 0.697708 | 0.5855464 | -1.411316 | 37 | 42 | -27.29 | -2.086693 | -90.61572 | 129.5 | 500 | 30 | 0.02 | 7 | 97.8661 | Role of membrane and compound properties in affecting the rejection of pharmaceuticals by different RO/NF membranes
1828 | NF90 | NF | Norfloxacin | 70458-96-7 | CCN1C=C(C(=O)O)C(=O)C2=CC(F)=C(N3CCNCC3)C=C21 | 319.336 | 0.6195999 | 0.4669571 | 0.0532 | -0.97 | 1.344 | 6.363144e-06 | 6.34 | 8.75 | -3.18 | -3 | 178000 | -0.477497 | 0.3407229 | 53.1 | 5.16 | 7.44 | -1.451828 | 1.98 | 2.5 | 0.05 | 2.39 | 2.2724 | 118 | 0.2386677 | 1.956515 | 0.9149214 | 1.058156 | -0.9772317 | 37 | 42 | -27.29 | -2.086693 | -90.61572 | 129.5 | 500 | 30 | 0.02 | 7 | 99.5816 | Role of membrane and compound properties in affecting the rejection of pharmaceuticals by different RO/NF membranes
1829 | NF90 | NF | Chloramphenicol | 56-75-7 | O=C(N[C@H](CO)[C@H](O)C1=CC=C([N+](=O)[O-])C=C1)C(Cl)Cl | 323.13 | 0.5700395 | 0.4695309 | -0.02 | 0.879 | 1.547 | 2.30118e-09 | 11.03 | nan | 1.1 | 1.1 | 48.5 | -0.3941232 | 0.2689451 | 66.1 | 4.35 | 7.47 | 0.5458 | 1.85 | 1.91 | 0.68 | 1.72 | 2.0728 | 118 | 0.2386677 | 1.967299 | 0.9356681 | 0.9789731 | -1.291991 | 37 | 42 | -27.29 | -2.086693 | -90.61572 | 129.5 | 500 | 30 | 0.02 | 7 | 96.2762 | Role of membrane and compound properties in affecting the rejection of pharmaceuticals by different RO/NF membranes
1831 | NF90 | NF | Nizatidine | 76963-41-2 | CNC(=C[N+](=O)[O-])NCCSCC1=CSC(CN(C)C)=N1 | 331.45 | 0.6798603 | 0.4751192 | 0.2591 | 0.772 | 1.249 | 5.954622e-06 | nan | 7.31 | 1 | 1 | 33000 | -0.36983 | 0.2735702 | nan | 4.97 | 9.3 | -7.070839 | 1.82 | 2.87 | 0.43 | 2.29 | 2.4622 | 118 | 0.2386677 | 1.990714 | 0.9815137 | 1.316937 | #VALUE! | 37 | 42 | -27.29 | -2.086693 | -90.61572 | 129.5 | 500 | 30 | 0.02 | 7 | 97.0293 | Role of membrane and compound properties in affecting the rejection of pharmaceuticals by different RO/NF membranes
1833 | NF90 | NF | Ampicillin | 69-53-4 | CC1(C)S[C@@H]2C(NC(=O)[C@H](N)C3=CC=CC=C3)C(=O)N2[C@H]1C(=O)O | 349.41 | 0.5970812 | 0.4869319 | -0.3711 | -2.005 | 1.45 | 2.013979e-09 | 2.5 | 7.3 | -1.59 | -2.38 | 10100 | -0.4796728 | 0.3273994 | 74.3 | 4.49 | 7.94 | 10.127319 | 2.48 | 2.99 | 0.81 | 2.62 | 2.4769 | 118 | 0.2386677 | 2.040208 | 1.082034 | 0.6741418 | -1.474734 | 37 | 42 | -27.29 | -2.086693 | -90.61572 | 129.5 | 500 | 30 | 0.02 | 7 | 98.159 | Role of membrane and compound properties in affecting the rejection of pharmaceuticals by different RO/NF membranes
1834 | NF90 | NF | Indomethacin | 53-86-1 | COC1=CC=C2C(=C1)C(CC(=O)O)=C(C)N2C(=O)C1=CC=C(Cl)C=C1 | 357.79 | 0.6689514 | 0.4923326 | -1 | 3.53 | 1.38 | 1.790251e-09 | 4.5 | nan | 2.47 | 0.75 | 0.937 | -0.496743 | 0.3074078 | 47.4 | 5.24 | 8.54 | 27.29 | 2.24 | 1.47 | 0.58 | 1.43 | 2.5299 | 118 | 0.2386677 | 2.062837 | 1.129622 | 0.3455711 | -0.8270933 | 37 | 42 | -27.29 | -2.086693 | -90.61572 | 129.5 | 500 | 30 | 0.02 | 7 | 97.6569 | Role of membrane and compound properties in affecting the rejection of pharmaceuticals by different RO/NF membranes
1836 | NF90 | NF | Diltiazem | 42399-41-7 | COC1=CC=C([C@@H]2SC3=CC=CC=C3N(CCN(C)C)C(=O)[C@@H]2OC(C)=O)C=C1 | 414.52 | 0.7218379 | 0.5272367 | 0.9374 | 2.727 | 1.26 | 1.221275e-09 | nan | 8.06 | 0.55 | 2.06 | 465 | -0.4967682 | 0.3029673 | nan | 6.13 | 8.5 | -25.581646 | 2.66 | 2.14 | 0 | 2.22 | 3.1365 | 118 | 0.2386677 | 2.209083 | 1.461881 | 2.707541 | #VALUE! | 37 | 42 | -27.29 | -2.086693 | -90.61572 | 129.5 | 500 | 30 | 0.02 | 7 | 98.4519 | Role of membrane and compound properties in affecting the rejection of pharmaceuticals by different RO/NF membranes
1837 | NF90 | NF | Erythromycin | 114-07-8 | CC[C@H]1OC(=O)C(C)[C@H](O[C@H]2CC(C)(OC)[C@@H](O)C(C)O2)[C@H](C)[C@@H](O[C@@H]2O[C@H](C)CC(N(C)C)[C@H]2O)C(C)(O)C[C@@H](C)C(=O)C(C)[C@@H](O)C1(C)O | 733.937 | 0.7978446 | 0.6878244 | 1 | 2.596 | 1.2 | 6.587863e-10 | nan | 8.9 | -0.02 | 1.69 | 2000 | -0.4589366 | 0.3111884 | 51.4 | 6.83 | 9.32 | -27.29 | 2.9 | 3.73 | 1.25 | 4.96 | 5.773 | 118 | 0.2386677 | 2.881933 | 3.541671 | 2.89376 | -0.9333351 | 37 | 42 | -27.29 | -2.086693 | -90.61572 | 129.5 | 500 | 30 | 0.02 | 7 | 100 | Role of membrane and compound properties in affecting the rejection of pharmaceuticals by different RO/NF membranes
1839 | NF90 | NF | Clofibric acid | 882-09-7 | CC(C)(OC1=CC=C(Cl)C=C1)C(=O)O | 214.65 | 0.4658326 | 0.3881392 | -1 | 2.899 | 1.265 | 2.422299e-09 | 3.12 | nan | 0.44 | -0.88 | 673.97 | -0.4783043 | 0.3469527 | 43.7 | 3.5 | 6.2 | 27.29 | 0.994 | 1.353 | 0.502 | 0.984 | 1.557 | 118 | 0.2386677 | 1.626274 | 0.3922196 | 0.3455711 | -0.7247506 | 37 | 42 | -27.29 | -2.086693 | -90.61572 | 129.5 | 500 | 1440 | 0.02 | 7 | 99.1632 | Role of membrane and compound properties in affecting the rejection of pharmaceuticals by different RO/NF membranes
1840 | NF90 | NF | Naproxen | 22204-53-1 | COC1=CC=C2C=C([C@H](C)C(=O)O)C=CC2=C1 | 230.263 | 0.5349392 | 0.4010321 | -1 | 2.986 | 1.24 | 7.377334e-06 | 4.84 | 2.74 | 2.24 | 0.45 | 15.9 | -0.4967451 | 0.3101857 | 47.4 | 3.92 | 7.3 | 27.29 | 1.51 | 2.02 | 0.6 | 0.67 | 1.7821 | 118 | 0.2386677 | 1.680294 | 0.4628005 | 0.3455711 | -0.8270933 | 37 | 42 | -27.29 | -2.086693 | -90.61572 | 129.5 | 500 | 1440 | 0.02 | 7 | 99.9582 | Role of membrane and compound properties in affecting the rejection of pharmaceuticals by different RO/NF membranes
1841 | NF90 | NF | Nalidixic acid | 389-08-2 | CCN1C=C(C(=O)O)C(=O)C2=CC=C(C)N=C21 | 232.239 | 0.5728665 | 0.4026301 | -0.7816 | 0.786 | 1.331 | 7.658199e-06 | 6.01 | nan | 1.27 | 1 | 100 | -0.477497 | 0.3407249 | 59.3 | 5.16 | 6.36 | 21.329864 | 1.63 | 1.86 | 0.01 | 1.16 | 1.6999 | 118 | 0.2386677 | 1.68699 | 0.4719552 | 0.4358338 | -1.13165 | 37 | 42 | -27.29 | -2.086693 | -90.61572 | 129.5 | 500 | 1440 | 0.02 | 7 | 97.7824 | Role of membrane and compound properties in affecting the rejection of pharmaceuticals by different RO/NF membranes
1842 | NF90 | NF | Carbamazepine | 298-46-4 | NC(=O)N1C2=CC=CC=C2C=CC2=CC=CC=C21 | 236.274 | 0.5079843 | 0.4058708 | 0 | 2.766 | 1.266 | 1.765055e-09 | 13.9 | nan | 2.28 | 2.28 | 18 | -0.3508838 | 0.3234222 | nan | 4.48 | 5.76 | 0 | 2.15 | 1.9 | 0.5 | 1.15 | 1.8106 | 118 | 0.2386677 | 1.700568 | 0.4907957 | 1 | #VALUE! | 37 | 42 | -27.29 | -2.086693 | -90.61572 | 129.5 | 500 | 1440 | 0.02 | 7 | 99.8326 | Role of membrane and compound properties in affecting the rejection of pharmaceuticals by different RO/NF membranes
1843 | NF90 | NF | Sulfadiazine | 68-35-9 | NC1=CC=C(S(=O)(=O)NC2=NC=CC=N2)C=C1 | 250.28 | 0.5265321 | 0.4168958 | -0.5058 | 0.387 | 1.52 | 7.929179e-06 | 6.36 | nan | -0.09 | -0.09 | 77 | -0.3987277 | 0.2637234 | 82.6 | 4.53 | 6.12 | 13.803282 | 2.08 | 2.55 | 0.65 | 1.37 | 1.7225 | 118 | 0.2386677 | 1.746762 | 0.5576539 | 0.5842413 | -1.649696 | 37 | 42 | -27.29 | -2.086693 | -90.61572 | 129.5 | 500 | 1440 | 0.02 | 7 | 99.5397 | Role of membrane and compound properties in affecting the rejection of pharmaceuticals by different RO/NF membranes
1844 | NF90 | NF | Gemfibrozil | 25812-30-0 | CC1=CC=C(C)C(OCCCC(C)(C)C(=O)O)=C1 | 250.338 | 0.6088982 | 0.4169408 | -1 | 4.39 | 1.04 | 1.499753e-09 | 4.5 | nan | 3.37 | 1.58 | 11 | -0.4933116 | 0.308564 | 37.9 | 4.99 | 7.43 | 27.29 | 0.81 | 1.41 | 0.55 | 0.8 | 2.1176 | 118 | 0.2386677 | 1.746951 | 0.5579352 | 0.3455711 | -0.5551675 | 37 | 42 | -27.29 | -2.086693 | -90.61572 | 129.5 | 500 | 1440 | 0.02 | 7 | 97.364 | Role of membrane and compound properties in affecting the rejection of pharmaceuticals by different RO/NF membranes
1845 | NF90 | NF | Sulfamethoxazole | 723-46-6 | CC1=CC(NS(=O)(=O)C2=CC=C(N)C=C2)=NO1 | 253.28 | 0.5634891 | 0.4192141 | -0.8735 | 0.791 | 1.4895 | 7.777528e-06 | 1.6 | 5.7 | 0.56 | -0.56 | 610 | -0.3987277 | 0.2626377 | 70.9 | 5.4 | 5.88 | 23.837815 | 1.89 | 2.23 | 0.58 | 1.29 | 1.7244 | 118 | 0.2386677 | 1.756476 | 0.5722554 | 0.3952869 | -1.400252 | 37 | 42 | -27.29 | -2.086693 | -90.61572 | 129.5 | 500 | 1440 | 0.02 | 7 | 98.6192 | Role of membrane and compound properties in affecting the rejection of pharmaceuticals by different RO/NF membranes
1848 | NF90 | NF | Sulfamethazine | 57-68-1 | CC1=CC(C)=NC(NS(=O)(=O)C2=CC=C(N)C=C2)=N1 | 278.33 | 0.587333 | 0.4380243 | -0.5037 | 0.65 | 1.4655 | 7.278298e-06 | 2.65 | 7.65 | nan | nan | 1300 | -0.3987277 | 0.2637236 | 71.4 | 4.9 | 7.04 | 13.745973 | 2.13 | 2.53 | 0.59 | 1.53 | 2.0043 | 118 | 0.2386677 | 1.835289 | 0.697708 | 0.5855464 | -1.411316 | 37 | 42 | -27.29 | -2.086693 | -90.61572 | 129.5 | 500 | 1440 | 0.02 | 7 | 99.0377 | Role of membrane and compound properties in affecting the rejection of pharmaceuticals by different RO/NF membranes
1850 | NF90 | NF | Norfloxacin | 70458-96-7 | CCN1C=C(C(=O)O)C(=O)C2=CC(F)=C(N3CCNCC3)C=C21 | 319.336 | 0.6195999 | 0.4669571 | 0.0532 | -0.97 | 1.344 | 6.363144e-06 | 6.34 | 8.75 | -3.18 | -3 | 178000 | -0.477497 | 0.3407229 | 53.1 | 5.16 | 7.44 | -1.451828 | 1.98 | 2.5 | 0.05 | 2.39 | 2.2724 | 118 | 0.2386677 | 1.956515 | 0.9149214 | 1.058156 | -0.9772317 | 37 | 42 | -27.29 | -2.086693 | -90.61572 | 129.5 | 500 | 1440 | 0.02 | 7 | 98.4519 | Role of membrane and compound properties in affecting the rejection of pharmaceuticals by different RO/NF membranes
1851 | NF90 | NF | Chloramphenicol | 56-75-7 | O=C(N[C@H](CO)[C@H](O)C1=CC=C([N+](=O)[O-])C=C1)C(Cl)Cl | 323.13 | 0.5700395 | 0.4695309 | -0.02 | 0.879 | 1.547 | 2.30118e-09 | 11.03 | nan | 1.1 | 1.1 | 48.5 | -0.3941232 | 0.2689451 | 66.1 | 4.35 | 7.47 | 0.5458 | 1.85 | 1.91 | 0.68 | 1.72 | 2.0728 | 118 | 0.2386677 | 1.967299 | 0.9356681 | 0.9789731 | -1.291991 | 37 | 42 | -27.29 | -2.086693 | -90.61572 | 129.5 | 500 | 1440 | 0.02 | 7 | 97.2385 | Role of membrane and compound properties in affecting the rejection of pharmaceuticals by different RO/NF membranes
1853 | NF90 | NF | Nizatidine | 76963-41-2 | CNC(=C[N+](=O)[O-])NCCSCC1=CSC(CN(C)C)=N1 | 331.45 | 0.6798603 | 0.4751192 | 0.2591 | 0.772 | 1.249 | 5.954622e-06 | nan | 7.31 | 1 | 1 | 33000 | -0.36983 | 0.2735702 | nan | 4.97 | 9.3 | -7.070839 | 1.82 | 2.87 | 0.43 | 2.29 | 2.4622 | 118 | 0.2386677 | 1.990714 | 0.9815137 | 1.316937 | #VALUE! | 37 | 42 | -27.29 | -2.086693 | -90.61572 | 129.5 | 500 | 1440 | 0.02 | 7 | 97.6987 | Role of membrane and compound properties in affecting the rejection of pharmaceuticals by different RO/NF membranes
1855 | NF90 | NF | Ampicillin | 69-53-4 | CC1(C)S[C@@H]2C(NC(=O)[C@H](N)C3=CC=CC=C3)C(=O)N2[C@H]1C(=O)O | 349.41 | 0.5970812 | 0.4869319 | -0.3711 | -2.005 | 1.45 | 2.013979e-09 | 2.5 | 7.3 | -1.59 | -2.38 | 10100 | -0.4796728 | 0.3273994 | 74.3 | 4.49 | 7.94 | 10.127319 | 2.48 | 2.99 | 0.81 | 2.62 | 2.4769 | 118 | 0.2386677 | 2.040208 | 1.082034 | 0.6741418 | -1.474734 | 37 | 42 | -27.29 | -2.086693 | -90.61572 | 129.5 | 500 | 1440 | 0.02 | 7 | 93.5565 | Role of membrane and compound properties in affecting the rejection of pharmaceuticals by different RO/NF membranes
1856 | NF90 | NF | Indomethacin | 53-86-1 | COC1=CC=C2C(=C1)C(CC(=O)O)=C(C)N2C(=O)C1=CC=C(Cl)C=C1 | 357.79 | 0.6689514 | 0.4923326 | -1 | 3.53 | 1.38 | 1.790251e-09 | 4.5 | nan | 2.47 | 0.75 | 0.937 | -0.496743 | 0.3074078 | 47.4 | 5.24 | 8.54 | 27.29 | 2.24 | 1.47 | 0.58 | 1.43 | 2.5299 | 118 | 0.2386677 | 2.062837 | 1.129622 | 0.3455711 | -0.8270933 | 37 | 42 | -27.29 | -2.086693 | -90.61572 | 129.5 | 500 | 1440 | 0.02 | 7 | 98.159 | Role of membrane and compound properties in affecting the rejection of pharmaceuticals by different RO/NF membranes
1858 | NF90 | NF | Diltiazem | 42399-41-7 | COC1=CC=C([C@@H]2SC3=CC=CC=C3N(CCN(C)C)C(=O)[C@@H]2OC(C)=O)C=C1 | 414.52 | 0.7218379 | 0.5272367 | 0.9374 | 2.727 | 1.26 | 1.221275e-09 | nan | 8.06 | 0.55 | 2.06 | 465 | -0.4967682 | 0.3029673 | nan | 6.13 | 8.5 | -25.581646 | 2.66 | 2.14 | 0 | 2.22 | 3.1365 | 118 | 0.2386677 | 2.209083 | 1.461881 | 2.707541 | #VALUE! | 37 | 42 | -27.29 | -2.086693 | -90.61572 | 129.5 | 500 | 1440 | 0.02 | 7 | 97.4895 | Role of membrane and compound properties in affecting the rejection of pharmaceuticals by different RO/NF membranes
1859 | NF90 | NF | Erythromycin | 114-07-8 | CC[C@H]1OC(=O)C(C)[C@H](O[C@H]2CC(C)(OC)[C@@H](O)C(C)O2)[C@H](C)[C@@H](O[C@@H]2O[C@H](C)CC(N(C)C)[C@H]2O)C(C)(O)C[C@@H](C)C(=O)C(C)[C@@H](O)C1(C)O | 733.937 | 0.7978446 | 0.6878244 | 1 | 2.596 | 1.2 | 6.587863e-10 | nan | 8.9 | -0.02 | 1.69 | 2000 | -0.4589366 | 0.3111884 | 51.4 | 6.83 | 9.32 | -27.29 | 2.9 | 3.73 | 1.25 | 4.96 | 5.773 | 118 | 0.2386677 | 2.881933 | 3.541671 | 2.89376 | -0.9333351 | 37 | 42 | -27.29 | -2.086693 | -90.61572 | 129.5 | 500 | 1440 | 0.02 | 7 | 99.3724 | Role of membrane and compound properties in affecting the rejection of pharmaceuticals by different RO/NF membranes
1861 | ESPA1 | RO | Clofibric acid | 882-09-7 | CC(C)(OC1=CC=C(Cl)C=C1)C(=O)O | 214.65 | 0.4658326 | 0.3881392 | -1 | 2.899 | 1.265 | 2.422299e-09 | 3.12 | nan | 0.44 | -0.88 | 673.97 | -0.4783043 | 0.3469527 | 43.7 | 3.5 | 6.2 | 30.6 | 0.994 | 1.353 | 0.502 | 0.984 | 1.557 | 200 | 0.3202058 | 1.212156 | 0.04501003 | 0.3037853 | -0.6893185 | 22.6 | 33.19194 | -30.6 | -2.367669 | -76.63561 | nan | 500 | 30 | 0.02 | 7 | 97.0921 | Role of membrane and compound properties in affecting the rejection of pharmaceuticals by different RO/NF membranes
1862 | ESPA1 | RO | Naproxen | 22204-53-1 | COC1=CC=C2C=C([C@H](C)C(=O)O)C=CC2=C1 | 230.263 | 0.5349392 | 0.4010321 | -1 | 2.986 | 1.24 | 7.377334e-06 | 4.84 | 2.74 | 2.24 | 0.45 | 15.9 | -0.4967451 | 0.3101857 | 47.4 | 3.92 | 7.3 | 30.6 | 1.51 | 2.02 | 0.6 | 0.67 | 1.7821 | 200 | 0.3202058 | 1.25242 | 0.06371581 | 0.3037853 | -0.7866578 | 22.6 | 33.19194 | -30.6 | -2.367669 | -76.63561 | nan | 500 | 30 | 0.02 | 7 | 100 | Role of membrane and compound properties in affecting the rejection of pharmaceuticals by different RO/NF membranes
1863 | ESPA1 | RO | Nalidixic acid | 389-08-2 | CCN1C=C(C(=O)O)C(=O)C2=CC=C(C)N=C21 | 232.239 | 0.5728665 | 0.4026301 | -0.7816 | 0.786 | 1.331 | 7.658199e-06 | 6.01 | nan | 1.27 | 1 | 100 | -0.477497 | 0.3407249 | 59.3 | 5.16 | 6.36 | 23.91696 | 1.63 | 1.86 | 0.01 | 1.16 | 1.6999 | 200 | 0.3202058 | 1.25741 | 0.06626013 | 0.3940707 | -1.076325 | 22.6 | 33.19194 | -30.6 | -2.367669 | -76.63561 | nan | 500 | 30 | 0.02 | 7 | 99.9685 | Role of membrane and compound properties in affecting the rejection of pharmaceuticals by different RO/NF membranes
1864 | ESPA1 | RO | Carbamazepine | 298-46-4 | NC(=O)N1C2=CC=CC=C2C=CC2=CC=CC=C21 | 236.274 | 0.5079843 | 0.4058708 | 0 | 2.766 | 1.266 | 1.765055e-09 | 13.9 | nan | 2.28 | 2.28 | 18 | -0.3508838 | 0.3234222 | nan | 4.48 | 5.76 | 0 | 2.15 | 1.9 | 0.5 | 1.15 | 1.8106 | 200 | 0.3202058 | 1.267531 | 0.07157287 | 1 | #VALUE! | 22.6 | 33.19194 | -30.6 | -2.367669 | -76.63561 | nan | 500 | 30 | 0.02 | 7 | 98.7904 | Role of membrane and compound properties in affecting the rejection of pharmaceuticals by different RO/NF membranes
1865 | ESPA1 | RO | Sulfadiazine | 68-35-9 | NC1=CC=C(S(=O)(=O)NC2=NC=CC=N2)C=C1 | 250.28 | 0.5265321 | 0.4168958 | -0.5058 | 0.387 | 1.52 | 7.929179e-06 | 6.36 | nan | -0.09 | -0.09 | 77 | -0.3987277 | 0.2637234 | 82.6 | 4.53 | 6.12 | 15.47748 | 2.08 | 2.55 | 0.65 | 1.37 | 1.7225 | 200 | 0.3202058 | 1.301962 | 0.09118116 | 0.5473716 | -1.569044 | 22.6 | 33.19194 | -30.6 | -2.367669 | -76.63561 | nan | 500 | 30 | 0.02 | 7 | 94.1951 | Role of membrane and compound properties in affecting the rejection of pharmaceuticals by different RO/NF membranes
1866 | ESPA1 | RO | Gemfibrozil | 25812-30-0 | CC1=CC=C(C)C(OCCCC(C)(C)C(=O)O)=C1 | 250.338 | 0.6088982 | 0.4169408 | -1 | 4.39 | 1.04 | 1.499753e-09 | 4.5 | nan | 3.37 | 1.58 | 11 | -0.4933116 | 0.308564 | 37.9 | 4.99 | 7.43 | 30.6 | 0.81 | 1.41 | 0.55 | 0.8 | 2.1176 | 200 | 0.3202058 | 1.302103 | 0.09126597 | 0.3037853 | -0.5280261 | 22.6 | 33.19194 | -30.6 | -2.367669 | -76.63561 | nan | 500 | 30 | 0.02 | 7 | 99.979 | Role of membrane and compound properties in affecting the rejection of pharmaceuticals by different RO/NF membranes
1867 | ESPA1 | RO | Sulfamethoxazole | 723-46-6 | CC1=CC(NS(=O)(=O)C2=CC=C(N)C=C2)=NO1 | 253.28 | 0.5634891 | 0.4192141 | -0.8735 | 0.791 | 1.4895 | 7.777528e-06 | 1.6 | 5.7 | 0.56 | -0.56 | 610 | -0.3987277 | 0.2626377 | 70.9 | 5.4 | 5.88 | 26.7291 | 1.89 | 2.23 | 0.58 | 1.29 | 1.7244 | 200 | 0.3202058 | 1.309202 | 0.09560594 | 0.3532011 | -1.331796 | 22.6 | 33.19194 | -30.6 | -2.367669 | -76.63561 | nan | 500 | 30 | 0.02 | 7 | 96.2276 | Role of membrane and compound properties in affecting the rejection of pharmaceuticals by different RO/NF membranes
1870 | ESPA1 | RO | Sulfamethazine | 57-68-1 | CC1=CC(C)=NC(NS(=O)(=O)C2=CC=C(N)C=C2)=N1 | 278.33 | 0.587333 | 0.4380243 | -0.5037 | 0.65 | 1.4655 | 7.278298e-06 | 2.65 | 7.65 | nan | nan | 1300 | -0.3987277 | 0.2637236 | 71.4 | 4.9 | 7.04 | 15.41322 | 2.13 | 2.53 | 0.59 | 1.53 | 2.0043 | 200 | 0.3202058 | 1.367946 | 0.1353845 | 0.5487428 | -1.342318 | 22.6 | 33.19194 | -30.6 | -2.367669 | -76.63561 | nan | 500 | 30 | 0.02 | 7 | 95.6052 | Role of membrane and compound properties in affecting the rejection of pharmaceuticals by different RO/NF membranes
1872 | ESPA1 | RO | Norfloxacin | 70458-96-7 | CCN1C=C(C(=O)O)C(=O)C2=CC(F)=C(N3CCNCC3)C=C21 | 319.336 | 0.6195999 | 0.4669571 | 0.0532 | -0.97 | 1.344 | 6.363144e-06 | 6.34 | 8.75 | -3.18 | -3 | 178000 | -0.477497 | 0.3407229 | 53.1 | 5.16 | 7.44 | -1.62792 | 1.98 | 2.5 | 0.05 | 2.39 | 2.2724 | 200 | 0.3202058 | 1.458303 | 0.2100417 | 1.065436 | -0.929456 | 22.6 | 33.19194 | -30.6 | -2.367669 | -76.63561 | nan | 500 | 30 | 0.02 | 7 | 100 | Role of membrane and compound properties in affecting the rejection of pharmaceuticals by different RO/NF membranes
1873 | ESPA1 | RO | Chloramphenicol | 56-75-7 | O=C(N[C@H](CO)[C@H](O)C1=CC=C([N+](=O)[O-])C=C1)C(Cl)Cl | 323.13 | 0.5700395 | 0.4695309 | -0.02 | 0.879 | 1.547 | 2.30118e-09 | 11.03 | nan | 1.1 | 1.1 | 48.5 | -0.3941232 | 0.2689451 | 66.1 | 4.35 | 7.47 | 0.612 | 1.85 | 1.91 | 0.68 | 1.72 | 2.0728 | 200 | 0.3202058 | 1.466341 | 0.2174741 | 0.976453 | -1.228827 | 22.6 | 33.19194 | -30.6 | -2.367669 | -76.63561 | nan | 500 | 30 | 0.02 | 7 | 96.9275 | Role of membrane and compound properties in affecting the rejection of pharmaceuticals by different RO/NF membranes
1875 | ESPA1 | RO | Nizatidine | 76963-41-2 | CNC(=C[N+](=O)[O-])NCCSCC1=CSC(CN(C)C)=N1 | 331.45 | 0.6798603 | 0.4751192 | 0.2591 | 0.772 | 1.249 | 5.954622e-06 | nan | 7.31 | 1 | 1 | 33000 | -0.36983 | 0.2735702 | nan | 4.97 | 9.3 | -7.92846 | 1.82 | 2.87 | 0.43 | 2.29 | 2.4622 | 200 | 0.3202058 | 1.483793 | 0.2340559 | 1.361655 | #VALUE! | 22.6 | 33.19194 | -30.6 | -2.367669 | -76.63561 | nan | 500 | 30 | 0.02 | 7 | 97.6942 | Role of membrane and compound properties in affecting the rejection of pharmaceuticals by different RO/NF membranes
1877 | ESPA1 | RO | Ampicillin | 69-53-4 | CC1(C)S[C@@H]2C(NC(=O)[C@H](N)C3=CC=CC=C3)C(=O)N2[C@H]1C(=O)O | 349.41 | 0.5970812 | 0.4869319 | -0.3711 | -2.005 | 1.45 | 2.013979e-09 | 2.5 | 7.3 | -1.59 | -2.38 | 10100 | -0.4796728 | 0.3273994 | 74.3 | 4.49 | 7.94 | 11.35566 | 2.48 | 2.99 | 0.81 | 2.62 | 2.4769 | 200 | 0.3202058 | 1.520684 | 0.2711123 | 0.6426589 | -1.402636 | 22.6 | 33.19194 | -30.6 | -2.367669 | -76.63561 | nan | 500 | 30 | 0.02 | 7 | 100 | Role of membrane and compound properties in affecting the rejection of pharmaceuticals by different RO/NF membranes
1878 | ESPA1 | RO | Indomethacin | 53-86-1 | COC1=CC=C2C(=C1)C(CC(=O)O)=C(C)N2C(=O)C1=CC=C(Cl)C=C1 | 357.79 | 0.6689514 | 0.4923326 | -1 | 3.53 | 1.38 | 1.790251e-09 | 4.5 | nan | 2.47 | 0.75 | 0.937 | -0.496743 | 0.3074078 | 47.4 | 5.24 | 8.54 | 30.6 | 2.24 | 1.47 | 0.58 | 1.43 | 2.5299 | 200 | 0.3202058 | 1.537551 | 0.2889606 | 0.3037853 | -0.7866578 | 22.6 | 33.19194 | -30.6 | -2.367669 | -76.63561 | nan | 500 | 30 | 0.02 | 7 | 100 | Role of membrane and compound properties in affecting the rejection of pharmaceuticals by different RO/NF membranes
1880 | ESPA1 | RO | Diltiazem | 42399-41-7 | COC1=CC=C([C@@H]2SC3=CC=CC=C3N(CCN(C)C)C(=O)[C@@H]2OC(C)=O)C=C1 | 414.52 | 0.7218379 | 0.5272367 | 0.9374 | 2.727 | 1.26 | 1.221275e-09 | nan | 8.06 | 0.55 | 2.06 | 465 | -0.4967682 | 0.3029673 | nan | 6.13 | 8.5 | -28.68444 | 2.66 | 2.14 | 0 | 2.22 | 3.1365 | 200 | 0.3202058 | 1.646556 | 0.4180347 | 3.055216 | #VALUE! | 22.6 | 33.19194 | -30.6 | -2.367669 | -76.63561 | nan | 500 | 30 | 0.02 | 7 | 98.8936 | Role of membrane and compound properties in affecting the rejection of pharmaceuticals by different RO/NF membranes
1881 | ESPA1 | RO | Erythromycin | 114-07-8 | CC[C@H]1OC(=O)C(C)[C@H](O[C@H]2CC(C)(OC)[C@@H](O)C(C)O2)[C@H](C)[C@@H](O[C@@H]2O[C@H](C)CC(N(C)C)[C@H]2O)C(C)(O)C[C@@H](C)C(=O)C(C)[C@@H](O)C1(C)O | 733.937 | 0.7978446 | 0.6878244 | 1 | 2.596 | 1.2 | 6.587863e-10 | nan | 8.9 | -0.02 | 1.69 | 2000 | -0.4589366 | 0.3111884 | 51.4 | 6.83 | 9.32 | -30.6 | 2.9 | 3.73 | 1.25 | 4.96 | 5.773 | 200 | 0.3202058 | 2.14807 | 1.318065 | 3.291799 | -0.8877056 | 22.6 | 33.19194 | -30.6 | -2.367669 | -76.63561 | nan | 500 | 30 | 0.02 | 7 | 97.6735 | Role of membrane and compound properties in affecting the rejection of pharmaceuticals by different RO/NF membranes
1883 | ESPA1 | RO | Clofibric acid | 882-09-7 | CC(C)(OC1=CC=C(Cl)C=C1)C(=O)O | 214.65 | 0.4658326 | 0.3881392 | -1 | 2.899 | 1.265 | 2.422299e-09 | 3.12 | nan | 0.44 | -0.88 | 673.97 | -0.4783043 | 0.3469527 | 43.7 | 3.5 | 6.2 | 30.6 | 0.994 | 1.353 | 0.502 | 0.984 | 1.557 | 200 | 0.3202058 | 1.212156 | 0.04501003 | 0.3037853 | -0.6893185 | 22.6 | 33.19194 | -30.6 | -2.367669 | -76.63561 | nan | 500 | 1440 | 0.02 | 7 | 95.531 | Role of membrane and compound properties in affecting the rejection of pharmaceuticals by different RO/NF membranes
1884 | ESPA1 | RO | Naproxen | 22204-53-1 | COC1=CC=C2C=C([C@H](C)C(=O)O)C=CC2=C1 | 230.263 | 0.5349392 | 0.4010321 | -1 | 2.986 | 1.24 | 7.377334e-06 | 4.84 | 2.74 | 2.24 | 0.45 | 15.9 | -0.4967451 | 0.3101857 | 47.4 | 3.92 | 7.3 | 30.6 | 1.51 | 2.02 | 0.6 | 0.67 | 1.7821 | 200 | 0.3202058 | 1.25242 | 0.06371581 | 0.3037853 | -0.7866578 | 22.6 | 33.19194 | -30.6 | -2.367669 | -76.63561 | nan | 500 | 1440 | 0.02 | 7 | 100 | Role of membrane and compound properties in affecting the rejection of pharmaceuticals by different RO/NF membranes
1885 | ESPA1 | RO | Nalidixic acid | 389-08-2 | CCN1C=C(C(=O)O)C(=O)C2=CC=C(C)N=C21 | 232.239 | 0.5728665 | 0.4026301 | -0.7816 | 0.786 | 1.331 | 7.658199e-06 | 6.01 | nan | 1.27 | 1 | 100 | -0.477497 | 0.3407249 | 59.3 | 5.16 | 6.36 | 23.91696 | 1.63 | 1.86 | 0.01 | 1.16 | 1.6999 | 200 | 0.3202058 | 1.25741 | 0.06626013 | 0.3940707 | -1.076325 | 22.6 | 33.19194 | -30.6 | -2.367669 | -76.63561 | nan | 500 | 1440 | 0.02 | 7 | 97.3948 | Role of membrane and compound properties in affecting the rejection of pharmaceuticals by different RO/NF membranes
1886 | ESPA1 | RO | Carbamazepine | 298-46-4 | NC(=O)N1C2=CC=CC=C2C=CC2=CC=CC=C21 | 236.274 | 0.5079843 | 0.4058708 | 0 | 2.766 | 1.266 | 1.765055e-09 | 13.9 | nan | 2.28 | 2.28 | 18 | -0.3508838 | 0.3234222 | nan | 4.48 | 5.76 | 0 | 2.15 | 1.9 | 0.5 | 1.15 | 1.8106 | 200 | 0.3202058 | 1.267531 | 0.07157287 | 1 | #VALUE! | 22.6 | 33.19194 | -30.6 | -2.367669 | -76.63561 | nan | 500 | 1440 | 0.02 | 7 | 94.0227 | Role of membrane and compound properties in affecting the rejection of pharmaceuticals by different RO/NF membranes
1887 | ESPA1 | RO | Sulfadiazine | 68-35-9 | NC1=CC=C(S(=O)(=O)NC2=NC=CC=N2)C=C1 | 250.28 | 0.5265321 | 0.4168958 | -0.5058 | 0.387 | 1.52 | 7.929179e-06 | 6.36 | nan | -0.09 | -0.09 | 77 | -0.3987277 | 0.2637234 | 82.6 | 4.53 | 6.12 | 15.47748 | 2.08 | 2.55 | 0.65 | 1.37 | 1.7225 | 200 | 0.3202058 | 1.301962 | 0.09118116 | 0.5473716 | -1.569044 | 22.6 | 33.19194 | -30.6 | -2.367669 | -76.63561 | nan | 500 | 1440 | 0.02 | 7 | 93.7308 | Role of membrane and compound properties in affecting the rejection of pharmaceuticals by different RO/NF membranes
1888 | ESPA1 | RO | Gemfibrozil | 25812-30-0 | CC1=CC=C(C)C(OCCCC(C)(C)C(=O)O)=C1 | 250.338 | 0.6088982 | 0.4169408 | -1 | 4.39 | 1.04 | 1.499753e-09 | 4.5 | nan | 3.37 | 1.58 | 11 | -0.4933116 | 0.308564 | 37.9 | 4.99 | 7.43 | 30.6 | 0.81 | 1.41 | 0.55 | 0.8 | 2.1176 | 200 | 0.3202058 | 1.302103 | 0.09126597 | 0.3037853 | -0.5280261 | 22.6 | 33.19194 | -30.6 | -2.367669 | -76.63561 | nan | 500 | 1440 | 0.02 | 7 | 100 | Role of membrane and compound properties in affecting the rejection of pharmaceuticals by different RO/NF membranes
1889 | ESPA1 | RO | Sulfamethoxazole | 723-46-6 | CC1=CC(NS(=O)(=O)C2=CC=C(N)C=C2)=NO1 | 253.28 | 0.5634891 | 0.4192141 | -0.8735 | 0.791 | 1.4895 | 7.777528e-06 | 1.6 | 5.7 | 0.56 | -0.56 | 610 | -0.3987277 | 0.2626377 | 70.9 | 5.4 | 5.88 | 26.7291 | 1.89 | 2.23 | 0.58 | 1.29 | 1.7244 | 200 | 0.3202058 | 1.309202 | 0.09560594 | 0.3532011 | -1.331796 | 22.6 | 33.19194 | -30.6 | -2.367669 | -76.63561 | nan | 500 | 1440 | 0.02 | 7 | 96.0165 | Role of membrane and compound properties in affecting the rejection of pharmaceuticals by different RO/NF membranes
1892 | ESPA1 | RO | Sulfamethazine | 57-68-1 | CC1=CC(C)=NC(NS(=O)(=O)C2=CC=C(N)C=C2)=N1 | 278.33 | 0.587333 | 0.4380243 | -0.5037 | 0.65 | 1.4655 | 7.278298e-06 | 2.65 | 7.65 | nan | nan | 1300 | -0.3987277 | 0.2637236 | 71.4 | 4.9 | 7.04 | 15.41322 | 2.13 | 2.53 | 0.59 | 1.53 | 2.0043 | 200 | 0.3202058 | 1.367946 | 0.1353845 | 0.5487428 | -1.342318 | 22.6 | 33.19194 | -30.6 | -2.367669 | -76.63561 | nan | 500 | 1440 | 0.02 | 7 | 94.8035 | Role of membrane and compound properties in affecting the rejection of pharmaceuticals by different RO/NF membranes
1894 | ESPA1 | RO | Norfloxacin | 70458-96-7 | CCN1C=C(C(=O)O)C(=O)C2=CC(F)=C(N3CCNCC3)C=C21 | 319.336 | 0.6195999 | 0.4669571 | 0.0532 | -0.97 | 1.344 | 6.363144e-06 | 6.34 | 8.75 | -3.18 | -3 | 178000 | -0.477497 | 0.3407229 | 53.1 | 5.16 | 7.44 | -1.62792 | 1.98 | 2.5 | 0.05 | 2.39 | 2.2724 | 200 | 0.3202058 | 1.458303 | 0.2100417 | 1.065436 | -0.929456 | 22.6 | 33.19194 | -30.6 | -2.367669 | -76.63561 | nan | 500 | 1440 | 0.02 | 7 | 100 | Role of membrane and compound properties in affecting the rejection of pharmaceuticals by different RO/NF membranes
1895 | ESPA1 | RO | Chloramphenicol | 56-75-7 | O=C(N[C@H](CO)[C@H](O)C1=CC=C([N+](=O)[O-])C=C1)C(Cl)Cl | 323.13 | 0.5700395 | 0.4695309 | -0.02 | 0.879 | 1.547 | 2.30118e-09 | 11.03 | nan | 1.1 | 1.1 | 48.5 | -0.3941232 | 0.2689451 | 66.1 | 4.35 | 7.47 | 0.612 | 1.85 | 1.91 | 0.68 | 1.72 | 2.0728 | 200 | 0.3202058 | 1.466341 | 0.2174741 | 0.976453 | -1.228827 | 22.6 | 33.19194 | -30.6 | -2.367669 | -76.63561 | nan | 500 | 1440 | 0.02 | 7 | 95.1975 | Role of membrane and compound properties in affecting the rejection of pharmaceuticals by different RO/NF membranes
1897 | ESPA1 | RO | Nizatidine | 76963-41-2 | CNC(=C[N+](=O)[O-])NCCSCC1=CSC(CN(C)C)=N1 | 331.45 | 0.6798603 | 0.4751192 | 0.2591 | 0.772 | 1.249 | 5.954622e-06 | nan | 7.31 | 1 | 1 | 33000 | -0.36983 | 0.2735702 | nan | 4.97 | 9.3 | -7.92846 | 1.82 | 2.87 | 0.43 | 2.29 | 2.4622 | 200 | 0.3202058 | 1.483793 | 0.2340559 | 1.361655 | #VALUE! | 22.6 | 33.19194 | -30.6 | -2.367669 | -76.63561 | nan | 500 | 1440 | 0.02 | 7 | 93.6857 | Role of membrane and compound properties in affecting the rejection of pharmaceuticals by different RO/NF membranes
1899 | ESPA1 | RO | Ampicillin | 69-53-4 | CC1(C)S[C@@H]2C(NC(=O)[C@H](N)C3=CC=CC=C3)C(=O)N2[C@H]1C(=O)O | 349.41 | 0.5970812 | 0.4869319 | -0.3711 | -2.005 | 1.45 | 2.013979e-09 | 2.5 | 7.3 | -1.59 | -2.38 | 10100 | -0.4796728 | 0.3273994 | 74.3 | 4.49 | 7.94 | 11.35566 | 2.48 | 2.99 | 0.81 | 2.62 | 2.4769 | 200 | 0.3202058 | 1.520684 | 0.2711123 | 0.6426589 | -1.402636 | 22.6 | 33.19194 | -30.6 | -2.367669 | -76.63561 | nan | 500 | 1440 | 0.02 | 7 | 100 | Role of membrane and compound properties in affecting the rejection of pharmaceuticals by different RO/NF membranes
1900 | ESPA1 | RO | Indomethacin | 53-86-1 | COC1=CC=C2C(=C1)C(CC(=O)O)=C(C)N2C(=O)C1=CC=C(Cl)C=C1 | 357.79 | 0.6689514 | 0.4923326 | -1 | 3.53 | 1.38 | 1.790251e-09 | 4.5 | nan | 2.47 | 0.75 | 0.937 | -0.496743 | 0.3074078 | 47.4 | 5.24 | 8.54 | 30.6 | 2.24 | 1.47 | 0.58 | 1.43 | 2.5299 | 200 | 0.3202058 | 1.537551 | 0.2889606 | 0.3037853 | -0.7866578 | 22.6 | 33.19194 | -30.6 | -2.367669 | -76.63561 | nan | 500 | 1440 | 0.02 | 7 | 97.0719 | Role of membrane and compound properties in affecting the rejection of pharmaceuticals by different RO/NF membranes
1902 | ESPA1 | RO | Diltiazem | 42399-41-7 | COC1=CC=C([C@@H]2SC3=CC=CC=C3N(CCN(C)C)C(=O)[C@@H]2OC(C)=O)C=C1 | 414.52 | 0.7218379 | 0.5272367 | 0.9374 | 2.727 | 1.26 | 1.221275e-09 | nan | 8.06 | 0.55 | 2.06 | 465 | -0.4967682 | 0.3029673 | nan | 6.13 | 8.5 | -28.68444 | 2.66 | 2.14 | 0 | 2.22 | 3.1365 | 200 | 0.3202058 | 1.646556 | 0.4180347 | 3.055216 | #VALUE! | 22.6 | 33.19194 | -30.6 | -2.367669 | -76.63561 | nan | 500 | 1440 | 0.02 | 7 | 98.3872 | Role of membrane and compound properties in affecting the rejection of pharmaceuticals by different RO/NF membranes
1903 | ESPA1 | RO | Erythromycin | 114-07-8 | CC[C@H]1OC(=O)C(C)[C@H](O[C@H]2CC(C)(OC)[C@@H](O)C(C)O2)[C@H](C)[C@@H](O[C@@H]2O[C@H](C)CC(N(C)C)[C@H]2O)C(C)(O)C[C@@H](C)C(=O)C(C)[C@@H](O)C1(C)O | 733.937 | 0.7978446 | 0.6878244 | 1 | 2.596 | 1.2 | 6.587863e-10 | nan | 8.9 | -0.02 | 1.69 | 2000 | -0.4589366 | 0.3111884 | 51.4 | 6.83 | 9.32 | -30.6 | 2.9 | 3.73 | 1.25 | 4.96 | 5.773 | 200 | 0.3202058 | 2.14807 | 1.318065 | 3.291799 | -0.8877056 | 22.6 | 33.19194 | -30.6 | -2.367669 | -76.63561 | nan | 500 | 1440 | 0.02 | 7 | 94.7621 | Role of membrane and compound properties in affecting the rejection of pharmaceuticals by different RO/NF membranes
1915 | Crosslined_RC | NF | Glucose | 5996-10-1 | O.OC[C@H]1O[C@H](O)[C@H](O)[C@@H](O)[C@@H]1O | 180.156 | 0.4391822 | 0.3577494 | 0 | -2.933 | 1.544 | 2.782586e-09 | 12.45 | nan | -3.24 | -3.24 | 1000000 | -0.3935791 | 0.1507548 | 81.7 | 4.01 | 4.81 | 0 | 1.056 | 1.631 | 1.194 | 1.995 | 1.1976 | 300 | 0.4013396 | 0.8913883 | 0.0117965 | 1 | -1.575803 | 26 | 34.21642 | -11 | -0.8089702 | -20.891 | nan | 400 | 10 | 1000 | 7 | 70.021 | Crosslinked cellulose thin ﬁlm composite nanoﬁltration membranes with zero salt rejection
1916 | Crosslined_RC | NF | Sucrose | 57-50-1 | OC[C@H]1O[C@H](O[C@]2(CO)O[C@H](CO)[C@@H](O)[C@@H]2O)[C@H](O)[C@@H](O)[C@@H]1O | 342.297 | 0.5558201 | 0.4822933 | 0 | -4.529 | 1.5805 | 6.726912e-06 | 12.62 | nan | -3.7 | -3.7 | 2120000 | -0.3935665 | 0.2235503 | 113 | 5.29 | 5.84 | 0 | 2.32 | 2.78 | 3 | 3.05 | 2.2279 | 300 | 0.4013396 | 1.201709 | 0.0406864 | 1 | -2.149665 | 26 | 34.21642 | -11 | -0.8089702 | -20.891 | nan | 400 | 10 | 1000 | 7 | 93.03 | Crosslinked cellulose thin ﬁlm composite nanoﬁltration membranes with zero salt rejection
1918 | NF | NF | perﬂuorooctane sulfonate | 1763-23-1 | O=S(=O)(O)C(F)C(F)(F)C(F)(F)C(F)(F)C(F)(F)C(F)(F)C(F)(F)C(F)(F)F | 500.13 | 0.5139261 | 0.5753779 | -1 | 4.49 | nan | nan | -0.27 | nan | 3.66 | 3.66 | 553 | 2.803168 | 3.297412 | 19.6 | 3.55 | 7.44 | 5.48 | -0.692 | 1.161 | 0.003 | 0.996 | 1.8763 | 400 | 0.4710889 | 1.221379 | 0.0490085 | 0.8078588 | 0.09779259 | 46 | 42.78205 | -5.48 | -0.4007111 | -8.815911 | 5.9 | 600 | 10 | 0.05 | 7.5 | 100 | Perﬂuorooctane sulfonate and perﬂuorobutane sulfonate removal from water by nanoﬁltration membrane: The roles of solute concentration, ionic strength, and macromolecular organic foulants
1919 | NF | NF | perﬂuorooctane sulfonate | 1763-23-1 | O=S(=O)(O)C(F)C(F)(F)C(F)(F)C(F)(F)C(F)(F)C(F)(F)C(F)(F)C(F)(F)F | 500.13 | 0.5139261 | 0.5753779 | -1 | 4.49 | nan | nan | -0.27 | nan | 3.66 | 3.66 | 553 | 2.803168 | 3.297412 | 19.6 | 3.55 | 7.44 | 5.48 | -0.692 | 1.161 | 0.003 | 0.996 | 1.8763 | 400 | 0.4710889 | 1.221379 | 0.0490085 | 0.8078588 | 0.09779259 | 46 | 42.78205 | -5.48 | -0.4007111 | -8.815911 | 5.9 | 600 | 110 | 0.05 | 7.5 | 95.7 | Perﬂuorooctane sulfonate and perﬂuorobutane sulfonate removal from water by nanoﬁltration membrane: The roles of solute concentration, ionic strength, and macromolecular organic foulants
1920 | NF | NF | perﬂuorooctane sulfonate | 1763-23-1 | O=S(=O)(O)C(F)C(F)(F)C(F)(F)C(F)(F)C(F)(F)C(F)(F)C(F)(F)C(F)(F)F | 500.13 | 0.5139261 | 0.5753779 | -1 | 4.49 | nan | nan | -0.27 | nan | 3.66 | 3.66 | 553 | 2.803168 | 3.297412 | 19.6 | 3.55 | 7.44 | 5.48 | -0.692 | 1.161 | 0.003 | 0.996 | 1.8763 | 400 | 0.4710889 | 1.221379 | 0.0490085 | 0.8078588 | 0.09779259 | 46 | 42.78205 | -5.48 | -0.4007111 | -8.815911 | 5.9 | 600 | 220 | 0.05 | 7.5 | 93 | Perﬂuorooctane sulfonate and perﬂuorobutane sulfonate removal from water by nanoﬁltration membrane: The roles of solute concentration, ionic strength, and macromolecular organic foulants
1921 | NF | NF | perﬂuorooctane sulfonate | 1763-23-1 | O=S(=O)(O)C(F)C(F)(F)C(F)(F)C(F)(F)C(F)(F)C(F)(F)C(F)(F)C(F)(F)F | 500.13 | 0.5139261 | 0.5753779 | -1 | 4.49 | nan | nan | -0.27 | nan | 3.66 | 3.66 | 553 | 2.803168 | 3.297412 | 19.6 | 3.55 | 7.44 | 5.48 | -0.692 | 1.161 | 0.003 | 0.996 | 1.8763 | 400 | 0.4710889 | 1.221379 | 0.0490085 | 0.8078588 | 0.09779259 | 46 | 42.78205 | -5.48 | -0.4007111 | -8.815911 | 5.9 | 600 | 360 | 0.05 | 7.5 | 92.5 | Perﬂuorooctane sulfonate and perﬂuorobutane sulfonate removal from water by nanoﬁltration membrane: The roles of solute concentration, ionic strength, and macromolecular organic foulants
1922 | NF | NF | perﬂuorooctane sulfonate | 1763-23-1 | O=S(=O)(O)C(F)C(F)(F)C(F)(F)C(F)(F)C(F)(F)C(F)(F)C(F)(F)C(F)(F)F | 500.13 | 0.5139261 | 0.5753779 | -1 | 4.49 | nan | nan | -0.27 | nan | 3.66 | 3.66 | 553 | 2.803168 | 3.297412 | 19.6 | 3.55 | 7.44 | 5.48 | -0.692 | 1.161 | 0.003 | 0.996 | 1.8763 | 400 | 0.4710889 | 1.221379 | 0.0490085 | 0.8078588 | 0.09779259 | 46 | 42.78205 | -5.48 | -0.4007111 | -8.815911 | 5.9 | 600 | 480 | 0.05 | 7.5 | 92 | Perﬂuorooctane sulfonate and perﬂuorobutane sulfonate removal from water by nanoﬁltration membrane: The roles of solute concentration, ionic strength, and macromolecular organic foulants
1923 | NF | NF | perﬂuorooctane sulfonate | 1763-23-1 | O=S(=O)(O)C(F)C(F)(F)C(F)(F)C(F)(F)C(F)(F)C(F)(F)C(F)(F)C(F)(F)F | 500.13 | 0.5139261 | 0.5753779 | -1 | 4.49 | nan | nan | -0.27 | nan | 3.66 | 3.66 | 553 | 2.803168 | 3.297412 | 19.6 | 3.55 | 7.44 | 5.48 | -0.692 | 1.161 | 0.003 | 0.996 | 1.8763 | 400 | 0.4710889 | 1.221379 | 0.0490085 | 0.8078588 | 0.09779259 | 46 | 42.78205 | -5.48 | -0.4007111 | -8.815911 | 5.9 | 600 | 600 | 0.05 | 7.5 | 91.5 | Perﬂuorooctane sulfonate and perﬂuorobutane sulfonate removal from water by nanoﬁltration membrane: The roles of solute concentration, ionic strength, and macromolecular organic foulants
1924 | NF | NF | perﬂuorooctane sulfonate | 1763-23-1 | O=S(=O)(O)C(F)C(F)(F)C(F)(F)C(F)(F)C(F)(F)C(F)(F)C(F)(F)C(F)(F)F | 500.13 | 0.5139261 | 0.5753779 | -1 | 4.49 | nan | nan | -0.27 | nan | 3.66 | 3.66 | 553 | 2.803168 | 3.297412 | 19.6 | 3.55 | 7.44 | 5.48 | -0.692 | 1.161 | 0.003 | 0.996 | 1.8763 | 400 | 0.4710889 | 1.221379 | 0.0490085 | 0.8078588 | 0.09779259 | 46 | 42.78205 | -5.48 | -0.4007111 | -8.815911 | 5.9 | 600 | 720 | 0.05 | 7.5 | 91 | Perﬂuorooctane sulfonate and perﬂuorobutane sulfonate removal from water by nanoﬁltration membrane: The roles of solute concentration, ionic strength, and macromolecular organic foulants
1925 | NF | NF | perﬂuorooctane sulfonate | 1763-23-1 | O=S(=O)(O)C(F)C(F)(F)C(F)(F)C(F)(F)C(F)(F)C(F)(F)C(F)(F)C(F)(F)F | 500.13 | 0.5139261 | 0.5753779 | -1 | 4.49 | nan | nan | -0.27 | nan | 3.66 | 3.66 | 553 | 2.803168 | 3.297412 | 19.6 | 3.55 | 7.44 | 5.48 | -0.692 | 1.161 | 0.003 | 0.996 | 1.8763 | 400 | 0.4710889 | 1.221379 | 0.0490085 | 0.8078588 | 0.09779259 | 46 | 42.78205 | -5.48 | -0.4007111 | -8.815911 | 5.9 | 600 | 1200 | 0.05 | 7.5 | 89.5 | Perﬂuorooctane sulfonate and perﬂuorobutane sulfonate removal from water by nanoﬁltration membrane: The roles of solute concentration, ionic strength, and macromolecular organic foulants
1926 | NF | NF | perﬂuorooctane sulfonate | 1763-23-1 | O=S(=O)(O)C(F)C(F)(F)C(F)(F)C(F)(F)C(F)(F)C(F)(F)C(F)(F)C(F)(F)F | 500.13 | 0.5139261 | 0.5753779 | -1 | 4.49 | nan | nan | -0.27 | nan | 3.66 | 3.66 | 553 | 2.803168 | 3.297412 | 19.6 | 3.55 | 7.44 | 5.48 | -0.692 | 1.161 | 0.003 | 0.996 | 1.8763 | 400 | 0.4710889 | 1.221379 | 0.0490085 | 0.8078588 | 0.09779259 | 46 | 42.78205 | -5.48 | -0.4007111 | -8.815911 | 5.9 | 600 | 1320 | 0.05 | 7.5 | 89.5 | Perﬂuorooctane sulfonate and perﬂuorobutane sulfonate removal from water by nanoﬁltration membrane: The roles of solute concentration, ionic strength, and macromolecular organic foulants
1927 | NF | NF | perﬂuorooctane sulfonate | 1763-23-1 | O=S(=O)(O)C(F)C(F)(F)C(F)(F)C(F)(F)C(F)(F)C(F)(F)C(F)(F)C(F)(F)F | 500.13 | 0.5139261 | 0.5753779 | -1 | 4.49 | nan | nan | -0.27 | nan | 3.66 | 3.66 | 553 | 2.803168 | 3.297412 | 19.6 | 3.55 | 7.44 | 5.48 | -0.692 | 1.161 | 0.003 | 0.996 | 1.8763 | 400 | 0.4710889 | 1.221379 | 0.0490085 | 0.8078588 | 0.09779259 | 46 | 42.78205 | -5.48 | -0.4007111 | -8.815911 | 5.9 | 600 | 1440 | 0.05 | 7.5 | 89.5 | Perﬂuorooctane sulfonate and perﬂuorobutane sulfonate removal from water by nanoﬁltration membrane: The roles of solute concentration, ionic strength, and macromolecular organic foulants
1938 | NF | NF | perﬂuorooctane sulfonate | 1763-23-1 | O=S(=O)(O)C(F)C(F)(F)C(F)(F)C(F)(F)C(F)(F)C(F)(F)C(F)(F)C(F)(F)F | 500.13 | 0.5139261 | 0.5753779 | -1 | 4.49 | nan | nan | -0.27 | nan | 3.66 | 3.66 | 553 | 2.803168 | 3.297412 | 19.6 | 3.55 | 7.44 | 5.48 | -0.692 | 1.161 | 0.003 | 0.996 | 1.8763 | 400 | 0.4710889 | 1.221379 | 0.0490085 | 0.8078588 | 0.09779259 | 46 | 42.78205 | -5.48 | -0.4007111 | -8.815911 | 5.9 | 600 | 10 | 0.025 | 7.5 | 88.25 | Perﬂuorooctane sulfonate and perﬂuorobutane sulfonate removal from water by nanoﬁltration membrane: The roles of solute concentration, ionic strength, and macromolecular organic foulants
1939 | NF | NF | perﬂuorooctane sulfonate | 1763-23-1 | O=S(=O)(O)C(F)C(F)(F)C(F)(F)C(F)(F)C(F)(F)C(F)(F)C(F)(F)C(F)(F)F | 500.13 | 0.5139261 | 0.5753779 | -1 | 4.49 | nan | nan | -0.27 | nan | 3.66 | 3.66 | 553 | 2.803168 | 3.297412 | 19.6 | 3.55 | 7.44 | 5.48 | -0.692 | 1.161 | 0.003 | 0.996 | 1.8763 | 400 | 0.4710889 | 1.221379 | 0.0490085 | 0.8078588 | 0.09779259 | 46 | 42.78205 | -5.48 | -0.4007111 | -8.815911 | 5.9 | 600 | 10 | 0.05 | 7.5 | 89.5833 | Perﬂuorooctane sulfonate and perﬂuorobutane sulfonate removal from water by nanoﬁltration membrane: The roles of solute concentration, ionic strength, and macromolecular organic foulants
1940 | NF | NF | perﬂuorooctane sulfonate | 1763-23-1 | O=S(=O)(O)C(F)C(F)(F)C(F)(F)C(F)(F)C(F)(F)C(F)(F)C(F)(F)C(F)(F)F | 500.13 | 0.5139261 | 0.5753779 | -1 | 4.49 | nan | nan | -0.27 | nan | 3.66 | 3.66 | 553 | 2.803168 | 3.297412 | 19.6 | 3.55 | 7.44 | 5.48 | -0.692 | 1.161 | 0.003 | 0.996 | 1.8763 | 400 | 0.4710889 | 1.221379 | 0.0490085 | 0.8078588 | 0.09779259 | 46 | 42.78205 | -5.48 | -0.4007111 | -8.815911 | 5.9 | 600 | 10 | 0.1 | 7.5 | 91.5208 | Perﬂuorooctane sulfonate and perﬂuorobutane sulfonate removal from water by nanoﬁltration membrane: The roles of solute concentration, ionic strength, and macromolecular organic foulants
1941 | NF | NF | perﬂuorooctane sulfonate | 1763-23-1 | O=S(=O)(O)C(F)C(F)(F)C(F)(F)C(F)(F)C(F)(F)C(F)(F)C(F)(F)C(F)(F)F | 500.13 | 0.5139261 | 0.5753779 | -1 | 4.49 | nan | nan | -0.27 | nan | 3.66 | 3.66 | 553 | 2.803168 | 3.297412 | 19.6 | 3.55 | 7.44 | 5.48 | -0.692 | 1.161 | 0.003 | 0.996 | 1.8763 | 400 | 0.4710889 | 1.221379 | 0.0490085 | 0.8078588 | 0.09779259 | 46 | 42.78205 | -5.48 | -0.4007111 | -8.815911 | 5.9 | 600 | 10 | 0.15 | 7.5 | 92.5417 | Perﬂuorooctane sulfonate and perﬂuorobutane sulfonate removal from water by nanoﬁltration membrane: The roles of solute concentration, ionic strength, and macromolecular organic foulants
1946 | LC2 | NF | Phenacetine | 62-44-2 | CCOC1=CC=C(NC(C)=O)C=C1 | 179.219 | 0.4879037 | 0.3568822 | 0 | 1.41 | 1.21 | 8.449319e-06 | 14.57 | 2.4 | 1.58 | 1.58 | 766 | -0.4938874 | 0.2207474 | 39 | 3.45 | 6.9 | 0 | 0.94 | 1.48 | 0.48 | 0.86 | 1.4542 | 436.51 | 0.4945751 | 0.7215937 | 0.07751008 | 1 | -0.5839516 | 31.3 | 36.07669 | -11 | -0.8089702 | -16.9527 | nan | 1000 | 10 | 0.02 | 8.1 | 46.331 | Eﬀects of organic fouling and cleaning on the retention of pharmaceutically active compounds by ceramic nanoﬁltration membranes
1947 | LC2 | NF | Clofibric acid | 882-09-7 | CC(C)(OC1=CC=C(Cl)C=C1)C(=O)O | 214.65 | 0.4658326 | 0.3881392 | -1 | 2.899 | 1.265 | 2.422299e-09 | 3.12 | nan | 0.44 | -0.88 | 673.97 | -0.4783043 | 0.3469527 | 43.7 | 3.5 | 6.2 | 11 | 0.994 | 1.353 | 0.502 | 0.984 | 1.557 | 436.51 | 0.4945751 | 0.7847934 | 0.04631389 | 0.6516203 | -0.7194206 | 31.3 | 36.07669 | -11 | -0.8089702 | -16.9527 | nan | 1000 | 10 | 0.02 | 8.1 | 64.838 | Eﬀects of organic fouling and cleaning on the retention of pharmaceutically active compounds by ceramic nanoﬁltration membranes
1948 | LC2 | NF | Primidone | 125-33-7 | CCC1(C2=CC=CC=C2)C(=O)NCNC1=O | 218.256 | 0.4745313 | 0.3911604 | 0 | 0.91 | 1.138 | 7.2358e-06 | 12.3 | 4.31 | 0.91 | 0.91 | 500 | -0.3374657 | 0.2410769 | 38.5 | 4.17 | 5.4 | 0 | 1.527 | 2.59 | 0.645 | 2.557 | 1.7272 | 436.51 | 0.4945751 | 0.7909019 | 0.043722 | 1 | -0.5690703 | 31.3 | 36.07669 | -11 | -0.8089702 | -16.9527 | nan | 1000 | 10 | 0.02 | 8.1 | 59.963 | Eﬀects of organic fouling and cleaning on the retention of pharmaceutically active compounds by ceramic nanoﬁltration membranes
1949 | LC2 | NF | Carbamazepine | 298-46-4 | NC(=O)N1C2=CC=CC=C2C=CC2=CC=CC=C21 | 236.274 | 0.5079843 | 0.4058708 | 0 | 2.766 | 1.266 | 1.765055e-09 | 13.9 | nan | 2.28 | 2.28 | 18 | -0.3508838 | 0.3234222 | nan | 4.48 | 5.76 | 0 | 2.15 | 1.9 | 0.5 | 1.15 | 1.8106 | 436.51 | 0.4945751 | 0.8206454 | 0.03216806 | 1 | #VALUE! | 31.3 | 36.07669 | -11 | -0.8089702 | -16.9527 | nan | 1000 | 10 | 0.02 | 8.1 | 53.876 | Eﬀects of organic fouling and cleaning on the retention of pharmaceutically active compounds by ceramic nanoﬁltration membranes
1950 | LC2 | NF | Sulfamethoxazole | 723-46-6 | CC1=CC(NS(=O)(=O)C2=CC=C(N)C=C2)=NO1 | 253.28 | 0.5634891 | 0.4192141 | -0.9886 | 0.791 | 1.4895 | 7.777528e-06 | 1.6 | 5.7 | 0.56 | -0.56 | 610 | -0.3987277 | 0.2626377 | 70.9 | 5.4 | 5.88 | 10.8746 | 1.89 | 2.23 | 0.58 | 1.29 | 1.7244 | 436.51 | 0.4945751 | 0.8476248 | 0.02321821 | 0.6548096 | -1.389954 | 31.3 | 36.07669 | -11 | -0.8089702 | -16.9527 | nan | 1000 | 10 | 0.02 | 8.1 | 72.787 | Eﬀects of organic fouling and cleaning on the retention of pharmaceutically active compounds by ceramic nanoﬁltration membranes
1953 | LC2 | NF | Indomethacin | 53-86-1 | COC1=CC=C2C(=C1)C(CC(=O)O)=C(C)N2C(=O)C1=CC=C(Cl)C=C1 | 357.79 | 0.6689514 | 0.4923326 | -1 | 3.53 | 1.38 | 1.790251e-09 | 4.5 | nan | 2.47 | 0.75 | 0.937 | -0.496743 | 0.3074078 | 47.4 | 5.24 | 8.54 | 11 | 2.24 | 1.47 | 0.58 | 1.43 | 2.5299 | 436.51 | 0.4945751 | 0.9954658 | 2.055902e-05 | 0.6516203 | -0.8210106 | 31.3 | 36.07669 | -11 | -0.8089702 | -16.9527 | nan | 1000 | 10 | 0.02 | 8.1 | 93.642 | Eﬀects of organic fouling and cleaning on the retention of pharmaceutically active compounds by ceramic nanoﬁltration membranes
1955 | LC2 | NF | Diltiazem | 42399-41-7 | COC1=CC=C([C@@H]2SC3=CC=CC=C3N(CCN(C)C)C(=O)[C@@H]2OC(C)=O)C=C1 | 414.52 | 0.7218379 | 0.5272367 | 0.5432 | 2.727 | 1.26 | 1.221275e-09 | nan | 8.06 | 0.55 | 2.06 | 465 | -0.4967682 | 0.3029673 | nan | 6.13 | 8.5 | -5.9752 | 2.66 | 2.14 | 0 | 2.22 | 3.1365 | 436.51 | 0.4945751 | 1.06604 | 0.004361265 | 1.261938 | #VALUE! | 31.3 | 36.07669 | -11 | -0.8089702 | -16.9527 | nan | 1000 | 10 | 0.02 | 8.1 | 91.953 | Eﬀects of organic fouling and cleaning on the retention of pharmaceutically active compounds by ceramic nanoﬁltration membranes
1957 | PIP-TMC-AMIB | NF | Tetracycline | 60-54-8 | CN(C)[C@@H]1C(O)=C(C(N)=O)C(=O)[C@@]2(O)C(O)=C3C(=O)C4=C(O)C=CC=C4[C@@](C)(O)C3C[C@@H]12 | 444.44 | 0.6348583 | 0.5446183 | -0.1261 | -3.493 | 1.64 | 5.880298e-06 | 7.68 | nan | nan | nan | 231 | -0.5071759 | 0.211251 | 100.5 | 5.41 | 7.45 | 1.3871 | 3.5 | 3.6 | 1.35 | 3.29 | 3.0992 | 445 | 0.4999102 | 1.089432 | 0.00799814 | 0.9474247 | -2.125367 | 43 | 41.24225 | -11 | -0.8089702 | -16.77178 | nan | 600 | 10 | 50 | 6.5 | 97.33 | High performance polyamide nanofiltration membranes enabled by surface modification of imidazolium ionic liquid
2015 | ESPA3 | RO | Sotalol | 3930-20-9 | CC(C)NCC(O)C1=CC=C(NS(C)(=O)=O)C=C1 | 293.81 | 0.578 | 0.4491984 | 0.6105 | 0.24 | 1.298 | 6.855674e-06 | nan | 9.76 | -2.73 | -1.63 | 782 | -0.3870834 | 0.2293189 | 50.6 | 4.21 | 7.94 | -15.1404 | 1.47 | 1.55 | 0.68 | 2.06 | 2.101 | 100 | 0.2176484 | 2.063872 | 1.131823 | 1.803092 | -1.084778 | 60.6 | 51.33243 | -24.8 | -1.881095 | -89.57647 |  | 570 | 5040 | 3.3 | 9 | 96.74 | Quantification and modelling of organic micropollutant removal by reverse osmosis (RO) drinking water treatment
2016 | ESPA3 | RO | Sulfamethoxazole | 723-46-6 | CC1=CC(NS(=O)(=O)C2=CC=C(N)C=C2)=NO1 | 253.3 | 0.563 | 0.4192295 | -0.9986 | 0.89 | 1.4895 | 7.777528e-06 | 1.6 | 5.7 | 0.56 | -0.56 | 610 | -0.3987277 | 0.2626377 | 70.9 | 5.4 | 5.88 | 24.76528 | 1.89 | 2.23 | 0.58 | 1.29 | 1.7244 | 100 | 0.2176484 | 1.926178 | 0.8578052 | 0.3812672 | -1.664749 | 60.6 | 51.33243 | -24.8 | -1.881095 | -89.57647 |  | 570 | 5040 | 3.3 | 9 | 99.2 | Quantification and modelling of organic micropollutant removal by reverse osmosis (RO) drinking water treatment
2031 | NF90 | NF | 1-Butanol | 71-36-3 | CCCCO | 74.12 | 0.356 | 0.236629 | 0 | 0.84 | 0.8098 | 2.961955e-09 | 16.1 | nan | 0.88 | 0.88 | 68000 | -0.3963768 | 0.04304228 | 26 | 2.82 | 4.49 | 0 | 0.22 | 0.42 | 0.37 | 0.48 | 0.7309 | 118 | 0.2386677 | 0.9914577 | 7.297017e-05 | 1 | -0.160502 | 54.1 | 42 | -27.29 | -2.086693 | -90.61572 | 129.5 | 1500 | 120 | 0.8 | 10 | 90.3 | Investigation of plasticizer production industry wastewater treatability using pressure-driven membrane process
2035 | NF90 | NF | Phenanthrene | 85-01-8 | C1=CC=C2C(=C1)C=CC1=CC=CC=C12 | 178.23 | 0.482 | 0.3559643 | 0 | 3.952 | 0.98 | 7.470028e-06 | 14 | nan | 4.46 | 4.46 | 1.1 | -0.06162899 | -0.01054154 | 47.9 | 4 | 5.8 | 0 | 2.06 | 1.29 | 0 | 0.29 | 1.4544 | 118 | 0.2386677 | 1.491464 | 0.2415367 | 1 | -0.8406125 | 54.1 | 42 | -27.29 | -2.086693 | -90.61572 | 129.5 | 1500 | 120 | 0.8 | 10 | 96.5 | Investigation of plasticizer production industry wastewater treatability using pressure-driven membrane process
2040 | TFC-SR2 | NF | Acetaminophen | 103-90-2 | CC(=O)NC1=CC=C(O)C=C1 | 151.17 | 0.445 | 0.3297033 | -0.0003 | 0.49 | 1.293 | 3.256134e-09 | 9.5 | nan | 0.49 | 0.49 | 14000 | -0.5079643 | 0.2207474 | 52.8 | 3.49 | 5.67 | 0.00285 | 1.12 | 1.63 | 1.01 | 0.91 | 1.1724 | 460 | 0.5092272 | 0.6474582 | 0.1242857 | 0.999889 | -1.126534 | 57 | 49.0774 | -9.5 | -0.6973049 | -14.1922 |  | 500 | 360 | 0.001 | 6 | 37.9 | Nanofiltration as tertiary treatment method for removing trace pharmaceutically active compounds in wastewater from wastewater treatment plants
2041 | TFC-SR2 | NF | Caffeine | 58-08-2 | CN1C=NC2=C1C(=O)N(C)C(=O)N2C | 194.19 | 0.473 | 0.3704595 | 0 | -0.04 | 1.23 | 1.805627e-09 | 10.4 | nan | 0.28 | 0.28 | 21600 | -0.3278635 | 0.3317034 | 55.7 | 4.44 | 5.03 | 0 | 1.5 | 1.82 | 0.08 | 1.25 | 1.3632 | 460 | 0.5092272 | 0.7274937 | 0.0742597 | 1 | -1.211928 | 57 | 49.0774 | -9.5 | -0.6973049 | -14.1922 |  | 500 | 360 | 0.0003 | 6 | 35.4 | Nanofiltration as tertiary treatment method for removing trace pharmaceutically active compounds in wastewater from wastewater treatment plants
2045 | TFC-SR2 | NF | Naproxen | 22204-53-1 | COC1=CC=C2C=C([C@H](C)C(=O)O)C=CC2=C1 | 230.27 | 0.535 | 0.4010378 | -0.9847 | 2.82 | 1.24 | 7.377334e-06 | 4.84 | 2.74 | 2.24 | 0.45 | 15.9 | -0.4967451 | 0.3101857 | 47.4 | 3.92 | 7.3 | 9.35465 | 1.51 | 2.02 | 0.6 | 0.67 | 1.7821 | 460 | 0.5092272 | 0.787542 | 0.04513842 | 0.6947311 | -0.9610244 | 57 | 49.0774 | -9.5 | -0.6973049 | -14.1922 |  | 500 | 360 | 0.0003 | 6 | 54.9 | Nanofiltration as tertiary treatment method for removing trace pharmaceutically active compounds in wastewater from wastewater treatment plants
2046 | TFC-SR2 | NF | Sulfamethoxazole | 723-46-6 | CC1=CC(NS(=O)(=O)C2=CC=C(N)C=C2)=NO1 | 253.28 | 0.563 | 0.4192141 | -0.4085 | 0.56 | 1.4895 | 7.777528e-06 | 1.6 | 5.7 | 0.56 | -0.56 | 610 | -0.3987277 | 0.2626377 | 70.9 | 5.4 | 5.88 | 3.88075 | 1.89 | 2.23 | 0.58 | 1.29 | 1.7244 | 460 | 0.5092272 | 0.8232359 | 0.03124555 | 0.8597618 | -1.626995 | 57 | 49.0774 | -9.5 | -0.6973049 | -14.1922 |  | 500 | 360 | 0.001 | 6 | 47.9 | Nanofiltration as tertiary treatment method for removing trace pharmaceutically active compounds in wastewater from wastewater treatment plants
2047 | TFC-SR2 | NF | Triclosan | 3380-34-5 | OC1=CC(Cl)=CC=C1OC1=CC=C(Cl)C=C1Cl | 289.55 | 0.523 | 0.4461554 | -0.0204 | 5.53 | 1.55 | 7.351065e-06 | 7.9 | nan | 5.27 | 5.13 | 12 | -0.5042031 | 0.1687139 | 51.7 | 4.17 | 6.55 | 0.1938 | 1.73 | 1.55 | 0.47 | 0.45 | 1.8088 | 460 | 0.5092272 | 0.8761422 | 0.01534076 | 0.9924826 | -1.093531 | 57 | 49.0774 | -9.5 | -0.6973049 | -14.1922 |  | 500 | 360 | 0.0003 | 6 | 67.6 | Nanofiltration as tertiary treatment method for removing trace pharmaceutically active compounds in wastewater from wastewater treatment plants
2048 | TFC-SR2 | NF | Trimethoprim | 738-70-5 | COC1=CC(CC2=CN=C(N)N=C2N)=CC(OC)=C1OC | 290.32 | 0.588 | 0.4467072 | 0.993 | 0.98 | 1.252 | 6.45676e-06 | nan | 7.12 | -1.16 | -1.15 | 400 | -0.4927045 | 0.2214316 | 53.9 | 4.97 | 6.95 | -9.4335 | 1.89 | 2.5 | 0.21 | 1.69 | 2.1813 | 460 | 0.5092272 | 0.8772257 | 0.01507352 | 1.443832 | -1.159194 | 57 | 49.0774 | -9.5 | -0.6973049 | -14.1922 |  | 500 | 360 | 0.0003 | 6 | 45.7 | Nanofiltration as tertiary treatment method for removing trace pharmaceutically active compounds in wastewater from wastewater treatment plants
2049 | TFC-SR2 | NF | Acetaminophen | 103-90-2 | CC(=O)NC1=CC=C(O)C=C1 | 151.17 | 0.445 | 0.3297033 | -0.0034 | 0.49 | 1.293 | 3.256134e-09 | 9.5 | nan | 0.49 | 0.49 | 14000 | -0.5079643 | 0.2207474 | 52.8 | 3.49 | 5.67 | 0.03604 | 1.12 | 1.63 | 1.01 | 0.91 | 1.1724 | 460 | 0.5092272 | 0.6474582 | 0.1242857 | 0.9985977 | -1.126534 | 57 | 49.0774 | -10.6 | -0.7791293 | -15.85757 |  | 500 | 360 | 0.001 | 7 | 34.2 | Nanofiltration as tertiary treatment method for removing trace pharmaceutically active compounds in wastewater from wastewater treatment plants
2050 | TFC-SR2 | NF | Caffeine | 58-08-2 | CN1C=NC2=C1C(=O)N(C)C(=O)N2C | 194.19 | 0.473 | 0.3704595 | 0 | -0.04 | 1.23 | 1.805627e-09 | 10.4 | nan | 0.28 | 0.28 | 21600 | -0.3278635 | 0.3317034 | 55.7 | 4.44 | 5.03 | 0 | 1.5 | 1.82 | 0.08 | 1.25 | 1.3632 | 460 | 0.5092272 | 0.7274937 | 0.0742597 | 1 | -1.211928 | 57 | 49.0774 | -10.6 | -0.7791293 | -15.85757 |  | 500 | 360 | 0.0003 | 7 | 40.6 | Nanofiltration as tertiary treatment method for removing trace pharmaceutically active compounds in wastewater from wastewater treatment plants
2054 | TFC-SR2 | NF | Naproxen | 22204-53-1 | COC1=CC=C2C=C([C@H](C)C(=O)O)C=CC2=C1 | 230.27 | 0.535 | 0.4010378 | -1 | 2.82 | 1.24 | 7.377334e-06 | 4.84 | 2.74 | 2.24 | 0.45 | 15.9 | -0.4967451 | 0.3101857 | 47.4 | 3.92 | 7.3 | 10.6 | 1.51 | 2.02 | 0.6 | 0.67 | 1.7821 | 460 | 0.5092272 | 0.787542 | 0.04513842 | 0.6618482 | -0.9610244 | 57 | 49.0774 | -10.6 | -0.7791293 | -15.85757 |  | 500 | 360 | 0.0003 | 7 | 57.02 | Nanofiltration as tertiary treatment method for removing trace pharmaceutically active compounds in wastewater from wastewater treatment plants
2055 | TFC-SR2 | NF | Sulfamethoxazole | 723-46-6 | CC1=CC(NS(=O)(=O)C2=CC=C(N)C=C2)=NO1 | 253.28 | 0.563 | 0.4192141 | -0.8735 | 0.56 | 1.4895 | 7.777528e-06 | 1.6 | 5.7 | 0.56 | -0.56 | 610 | -0.3987277 | 0.2626377 | 70.9 | 5.4 | 5.88 | 9.2591 | 1.89 | 2.23 | 0.58 | 1.29 | 1.7244 | 460 | 0.5092272 | 0.8232359 | 0.03124555 | 0.6973206 | -1.626995 | 57 | 49.0774 | -10.6 | -0.7791293 | -15.85757 |  | 500 | 360 | 0.001 | 7 | 64.4 | Nanofiltration as tertiary treatment method for removing trace pharmaceutically active compounds in wastewater from wastewater treatment plants
2056 | TFC-SR2 | NF | Triclosan | 3380-34-5 | OC1=CC(Cl)=CC=C1OC1=CC=C(Cl)C=C1Cl | 289.55 | 0.523 | 0.4461554 | -0.1726 | 5.53 | 1.55 | 7.351065e-06 | 7.9 | nan | 5.27 | 5.13 | 12 | -0.5042031 | 0.1687139 | 51.7 | 4.17 | 6.55 | 1.82956 | 1.73 | 1.55 | 0.47 | 0.45 | 1.8088 | 460 | 0.5092272 | 0.8761422 | 0.01534076 | 0.9312427 | -1.093531 | 57 | 49.0774 | -10.6 | -0.7791293 | -15.85757 |  | 500 | 360 | 0.0003 | 7 | 74.3 | Nanofiltration as tertiary treatment method for removing trace pharmaceutically active compounds in wastewater from wastewater treatment plants
2057 | TFC-SR2 | NF | Trimethoprim | 738-70-5 | COC1=CC(CC2=CN=C(N)N=C2N)=CC(OC)=C1OC | 290.32 | 0.588 | 0.4467072 | 0.9345 | 0.98 | 1.252 | 6.45676e-06 | nan | 7.12 | -1.16 | -1.15 | 400 | -0.4927045 | 0.2214316 | 53.9 | 4.97 | 6.95 | -9.9057 | 1.89 | 2.5 | 0.21 | 1.69 | 2.1813 | 460 | 0.5092272 | 0.8772257 | 0.01507352 | 1.470623 | -1.159194 | 57 | 49.0774 | -10.6 | -0.7791293 | -15.85757 |  | 500 | 360 | 0.0003 | 7 | 44.3 | Nanofiltration as tertiary treatment method for removing trace pharmaceutically active compounds in wastewater from wastewater treatment plants
2058 | TFC-SR2 | NF | Acetaminophen | 103-90-2 | CC(=O)NC1=CC=C(O)C=C1 | 151.17 | 0.445 | 0.3297033 | -0.0332 | 0.49 | 1.293 | 3.256134e-09 | 9.5 | nan | 0.49 | 0.49 | 14000 | -0.5079643 | 0.2207474 | 52.8 | 3.49 | 5.67 | 0.36188 | 1.12 | 1.63 | 1.01 | 0.91 | 1.1724 | 460 | 0.5092272 | 0.6474582 | 0.1242857 | 0.9860087 | -1.126534 | 57 | 49.0774 | -10.9 | -0.8015054 | -16.31299 |  | 500 | 360 | 0.001 | 8 | 33 | Nanofiltration as tertiary treatment method for removing trace pharmaceutically active compounds in wastewater from wastewater treatment plants
2059 | TFC-SR2 | NF | Caffeine | 58-08-2 | CN1C=NC2=C1C(=O)N(C)C(=O)N2C | 194.19 | 0.473 | 0.3704595 | 0 | -0.04 | 1.23 | 1.805627e-09 | 10.4 | nan | 0.28 | 0.28 | 21600 | -0.3278635 | 0.3317034 | 55.7 | 4.44 | 5.03 | 0 | 1.5 | 1.82 | 0.08 | 1.25 | 1.3632 | 460 | 0.5092272 | 0.7274937 | 0.0742597 | 1 | -1.211928 | 57 | 49.0774 | -10.9 | -0.8015054 | -16.31299 |  | 500 | 360 | 0.0003 | 8 | 38.5 | Nanofiltration as tertiary treatment method for removing trace pharmaceutically active compounds in wastewater from wastewater treatment plants
2063 | TFC-SR2 | NF | Naproxen | 22204-53-1 | COC1=CC=C2C=C([C@H](C)C(=O)O)C=CC2=C1 | 230.27 | 0.535 | 0.4010378 | -1 | 2.82 | 1.24 | 7.377334e-06 | 4.84 | 2.74 | 2.24 | 0.45 | 15.9 | -0.4967451 | 0.3101857 | 47.4 | 3.92 | 7.3 | 10.9 | 1.51 | 2.02 | 0.6 | 0.67 | 1.7821 | 460 | 0.5092272 | 0.787542 | 0.04513842 | 0.6541623 | -0.9610244 | 57 | 49.0774 | -10.9 | -0.8015054 | -16.31299 |  | 500 | 360 | 0.0003 | 8 | 63.8 | Nanofiltration as tertiary treatment method for removing trace pharmaceutically active compounds in wastewater from wastewater treatment plants
2064 | TFC-SR2 | NF | Sulfamethoxazole | 723-46-6 | CC1=CC(NS(=O)(=O)C2=CC=C(N)C=C2)=NO1 | 253.28 | 0.563 | 0.4192141 | -0.9857 | 0.56 | 1.4895 | 7.777528e-06 | 1.6 | 5.7 | 0.56 | -0.56 | 610 | -0.3987277 | 0.2626377 | 70.9 | 5.4 | 5.88 | 10.74413 | 1.89 | 2.23 | 0.58 | 1.29 | 1.7244 | 460 | 0.5092272 | 0.8232359 | 0.03124555 | 0.6581445 | -1.626995 | 57 | 49.0774 | -10.9 | -0.8015054 | -16.31299 |  | 500 | 360 | 0.001 | 8 | 78.8 | Nanofiltration as tertiary treatment method for removing trace pharmaceutically active compounds in wastewater from wastewater treatment plants
2065 | TFC-SR2 | NF | Triclosan | 3380-34-5 | OC1=CC(Cl)=CC=C1OC1=CC=C(Cl)C=C1Cl | 289.55 | 0.523 | 0.4461554 | -0.676 | 5.53 | 1.55 | 7.351065e-06 | 7.9 | nan | 5.27 | 5.13 | 12 | -0.5042031 | 0.1687139 | 51.7 | 4.17 | 6.55 | 7.3684 | 1.73 | 1.55 | 0.47 | 0.45 | 1.8088 | 460 | 0.5092272 | 0.8761422 | 0.01534076 | 0.7505911 | -1.093531 | 57 | 49.0774 | -10.9 | -0.8015054 | -16.31299 |  | 500 | 360 | 0.0003 | 8 | 82.9 | Nanofiltration as tertiary treatment method for removing trace pharmaceutically active compounds in wastewater from wastewater treatment plants
2066 | TFC-SR2 | NF | Trimethoprim | 738-70-5 | COC1=CC(CC2=CN=C(N)N=C2N)=CC(OC)=C1OC | 290.32 | 0.588 | 0.4467072 | 0.5881 | 0.98 | 1.252 | 6.45676e-06 | nan | 7.12 | -1.16 | -1.15 | 400 | -0.4927045 | 0.2214316 | 53.9 | 4.97 | 6.95 | -6.41029 | 1.89 | 2.5 | 0.21 | 1.69 | 2.1813 | 460 | 0.5092272 | 0.8772257 | 0.01507352 | 1.283498 | -1.159194 | 57 | 49.0774 | -10.9 | -0.8015054 | -16.31299 |  | 500 | 360 | 0.0003 | 8 | 58.5 | Nanofiltration as tertiary treatment method for removing trace pharmaceutically active compounds in wastewater from wastewater treatment plants
2067 | NF270 | NF | Acetaminophen | 103-90-2 | CC(=O)NC1=CC=C(O)C=C1 | 151.17 | 0.445 | 0.3297033 | -0.0003 | 0.49 | 1.293 | 3.256134e-09 | 9.5 | nan | 0.49 | 0.49 | 14000 | -0.5079643 | 0.2207474 | 52.8 | 3.49 | 5.67 | 0.01281 | 1.12 | 1.63 | 1.01 | 0.91 | 1.1724 | 340 | 0.4303177 | 0.7661858 | 0.05466909 | 0.9995014 | -1.056678 | 29.8 | 59.2 | -42.7 | -3.487669 | -84.00106 | 9 | 500 | 360 | 0.001 | 6 | 79.2 | Nanofiltration as tertiary treatment method for removing trace pharmaceutically active compounds in wastewater from wastewater treatment plants
2068 | NF270 | NF | Caffeine | 58-08-2 | CN1C=NC2=C1C(=O)N(C)C(=O)N2C | 194.19 | 0.473 | 0.3704595 | 0 | -0.04 | 1.23 | 1.805627e-09 | 10.4 | nan | 0.28 | 0.28 | 21600 | -0.3278635 | 0.3317034 | 55.7 | 4.44 | 5.03 | 0 | 1.5 | 1.82 | 0.08 | 1.25 | 1.3632 | 340 | 0.4303177 | 0.8608977 | 0.01934944 | 1 | -1.136777 | 29.8 | 59.2 | -42.7 | -3.487669 | -84.00106 | 9 | 500 | 360 | 0.0003 | 6 | 57 | Nanofiltration as tertiary treatment method for removing trace pharmaceutically active compounds in wastewater from wastewater treatment plants
2072 | NF270 | NF | Naproxen | 22204-53-1 | COC1=CC=C2C=C([C@H](C)C(=O)O)C=CC2=C1 | 230.27 | 0.535 | 0.4010378 | -0.9807 | 2.82 | 1.24 | 7.377334e-06 | 4.84 | 2.74 | 2.24 | 0.45 | 15.9 | -0.4967451 | 0.3101857 | 47.4 | 3.92 | 7.3 | 41.87589 | 1.51 | 2.02 | 0.6 | 0.67 | 1.7821 | 340 | 0.4303177 | 0.9319574 | 0.004629797 | 0.1958376 | -0.9014318 | 29.8 | 59.2 | -42.7 | -3.487669 | -84.00106 | 9 | 500 | 360 | 0.0003 | 6 | 95.4 | Nanofiltration as tertiary treatment method for removing trace pharmaceutically active compounds in wastewater from wastewater treatment plants
2073 | NF270 | NF | Sulfamethoxazole | 723-46-6 | CC1=CC(NS(=O)(=O)C2=CC=C(N)C=C2)=NO1 | 253.28 | 0.563 | 0.4192141 | -0.4085 | 0.56 | 1.4895 | 7.777528e-06 | 1.6 | 5.7 | 0.56 | -0.56 | 610 | -0.3987277 | 0.2626377 | 70.9 | 5.4 | 5.88 | 17.44295 | 1.89 | 2.23 | 0.58 | 1.29 | 1.7244 | 340 | 0.4303177 | 0.9741967 | 0.0006658111 | 0.5070455 | -1.526106 | 29.8 | 59.2 | -42.7 | -3.487669 | -84.00106 | 9 | 500 | 360 | 0.001 | 6 | 95.3 | Nanofiltration as tertiary treatment method for removing trace pharmaceutically active compounds in wastewater from wastewater treatment plants
2074 | NF270 | NF | Triclosan | 3380-34-5 | OC1=CC(Cl)=CC=C1OC1=CC=C(Cl)C=C1Cl | 289.55 | 0.523 | 0.4461554 | -0.0204 | 5.53 | 1.55 | 7.351065e-06 | 7.9 | nan | 5.27 | 5.13 | 12 | -0.5042031 | 0.1687139 | 51.7 | 4.17 | 6.55 | 0.87108 | 1.73 | 1.55 | 0.47 | 0.45 | 1.8088 | 340 | 0.4303177 | 1.036805 | 0.001354583 | 0.9666525 | -1.025722 | 29.8 | 59.2 | -42.7 | -3.487669 | -84.00106 | 9 | 500 | 360 | 0.0003 | 6 | 82.5 | Nanofiltration as tertiary treatment method for removing trace pharmaceutically active compounds in wastewater from wastewater treatment plants
2075 | NF270 | NF | Trimethoprim | 738-70-5 | COC1=CC(CC2=CN=C(N)N=C2N)=CC(OC)=C1OC | 290.32 | 0.588 | 0.4467072 | 0.993 | 0.98 | 1.252 | 6.45676e-06 | nan | 7.12 | -1.16 | -1.15 | 400 | -0.4927045 | 0.2214316 | 53.9 | 4.97 | 6.95 | -42.4011 | 1.89 | 2.5 | 0.21 | 1.69 | 2.1813 | 340 | 0.4303177 | 1.038087 | 0.001450614 | 5.211767 | -1.087313 | 29.8 | 59.2 | -42.7 | -3.487669 | -84.00106 | 9 | 500 | 360 | 0.0003 | 6 | 94.6 | Nanofiltration as tertiary treatment method for removing trace pharmaceutically active compounds in wastewater from wastewater treatment plants
2076 | NF270 | NF | Acetaminophen | 103-90-2 | CC(=O)NC1=CC=C(O)C=C1 | 151.17 | 0.445 | 0.3297033 | -0.0034 | 0.49 | 1.293 | 3.256134e-09 | 9.5 | nan | 0.49 | 0.49 | 14000 | -0.5079643 | 0.2207474 | 52.8 | 3.49 | 5.67 | 0.14518 | 1.12 | 1.63 | 1.01 | 0.91 | 1.1724 | 340 | 0.4303177 | 0.7661858 | 0.05466909 | 0.9943633 | -1.056678 | 29.8 | 59.2 | -42.7 | -3.487669 | -84.00106 | 9 | 500 | 360 | 0.001 | 7 | 83.9 | Nanofiltration as tertiary treatment method for removing trace pharmaceutically active compounds in wastewater from wastewater treatment plants
2077 | NF270 | NF | Caffeine | 58-08-2 | CN1C=NC2=C1C(=O)N(C)C(=O)N2C | 194.19 | 0.473 | 0.3704595 | 0 | -0.04 | 1.23 | 1.805627e-09 | 10.4 | nan | 0.28 | 0.28 | 21600 | -0.3278635 | 0.3317034 | 55.7 | 4.44 | 5.03 | 0 | 1.5 | 1.82 | 0.08 | 1.25 | 1.3632 | 340 | 0.4303177 | 0.8608977 | 0.01934944 | 1 | -1.136777 | 29.8 | 59.2 | -42.7 | -3.487669 | -84.00106 | 9 | 500 | 360 | 0.0003 | 7 | 54 | Nanofiltration as tertiary treatment method for removing trace pharmaceutically active compounds in wastewater from wastewater treatment plants
2081 | NF270 | NF | Naproxen | 22204-53-1 | COC1=CC=C2C=C([C@H](C)C(=O)O)C=CC2=C1 | 230.27 | 0.535 | 0.4010378 | -1 | 2.82 | 1.24 | 7.377334e-06 | 4.84 | 2.74 | 2.24 | 0.45 | 15.9 | -0.4967451 | 0.3101857 | 47.4 | 3.92 | 7.3 | 42.7 | 1.51 | 2.02 | 0.6 | 0.67 | 1.7821 | 340 | 0.4303177 | 0.9319574 | 0.004629797 | 0.1896535 | -0.9014318 | 29.8 | 59.2 | -42.7 | -3.487669 | -84.00106 | 9 | 500 | 360 | 0.0003 | 7 | 98.9 | Nanofiltration as tertiary treatment method for removing trace pharmaceutically active compounds in wastewater from wastewater treatment plants
2082 | NF270 | NF | Sulfamethoxazole | 723-46-6 | CC1=CC(NS(=O)(=O)C2=CC=C(N)C=C2)=NO1 | 253.28 | 0.563 | 0.4192141 | -0.8735 | 0.56 | 1.4895 | 7.777528e-06 | 1.6 | 5.7 | 0.56 | -0.56 | 610 | -0.3987277 | 0.2626377 | 70.9 | 5.4 | 5.88 | 37.29845 | 1.89 | 2.23 | 0.58 | 1.29 | 1.7244 | 340 | 0.4303177 | 0.9741967 | 0.0006658111 | 0.2340447 | -1.526106 | 29.8 | 59.2 | -42.7 | -3.487669 | -84.00106 | 9 | 500 | 360 | 0.001 | 7 | 95.1 | Nanofiltration as tertiary treatment method for removing trace pharmaceutically active compounds in wastewater from wastewater treatment plants
2083 | NF270 | NF | Triclosan | 3380-34-5 | OC1=CC(Cl)=CC=C1OC1=CC=C(Cl)C=C1Cl | 289.55 | 0.523 | 0.4461554 | -0.1726 | 5.53 | 1.55 | 7.351065e-06 | 7.9 | nan | 5.27 | 5.13 | 12 | -0.5042031 | 0.1687139 | 51.7 | 4.17 | 6.55 | 7.37002 | 1.73 | 1.55 | 0.47 | 0.45 | 1.8088 | 340 | 0.4303177 | 1.036805 | 0.001354583 | 0.7505438 | -1.025722 | 29.8 | 59.2 | -42.7 | -3.487669 | -84.00106 | 9 | 500 | 360 | 0.0003 | 7 | 85.6 | Nanofiltration as tertiary treatment method for removing trace pharmaceutically active compounds in wastewater from wastewater treatment plants
2084 | NF270 | NF | Trimethoprim | 738-70-5 | COC1=CC(CC2=CN=C(N)N=C2N)=CC(OC)=C1OC | 290.32 | 0.588 | 0.4467072 | 0.9345 | 0.98 | 1.252 | 6.45676e-06 | nan | 7.12 | -1.16 | -1.15 | 400 | -0.4927045 | 0.2214316 | 53.9 | 4.97 | 6.95 | -39.90315 | 1.89 | 2.5 | 0.21 | 1.69 | 2.1813 | 340 | 0.4303177 | 1.038087 | 0.001450614 | 4.728743 | -1.087313 | 29.8 | 59.2 | -42.7 | -3.487669 | -84.00106 | 9 | 500 | 360 | 0.0003 | 7 | 91.4 | Nanofiltration as tertiary treatment method for removing trace pharmaceutically active compounds in wastewater from wastewater treatment plants
2085 | NF270 | NF | Acetaminophen | 103-90-2 | CC(=O)NC1=CC=C(O)C=C1 | 151.17 | 0.445 | 0.3297033 | -0.0332 | 0.49 | 1.293 | 3.256134e-09 | 9.5 | nan | 0.49 | 0.49 | 14000 | -0.5079643 | 0.2207474 | 52.8 | 3.49 | 5.67 | 1.41764 | 1.12 | 1.63 | 1.01 | 0.91 | 1.1724 | 340 | 0.4303177 | 0.7661858 | 0.05466909 | 0.9462988 | -1.056678 | 29.8 | 59.2 | -42.7 | -3.487669 | -84.00106 | 9 | 500 | 360 | 0.001 | 8 | 78.5 | Nanofiltration as tertiary treatment method for removing trace pharmaceutically active compounds in wastewater from wastewater treatment plants
2086 | NF270 | NF | Caffeine | 58-08-2 | CN1C=NC2=C1C(=O)N(C)C(=O)N2C | 194.19 | 0.473 | 0.3704595 | 0 | -0.04 | 1.23 | 1.805627e-09 | 10.4 | nan | 0.28 | 0.28 | 21600 | -0.3278635 | 0.3317034 | 55.7 | 4.44 | 5.03 | 0 | 1.5 | 1.82 | 0.08 | 1.25 | 1.3632 | 340 | 0.4303177 | 0.8608977 | 0.01934944 | 1 | -1.136777 | 29.8 | 59.2 | -42.7 | -3.487669 | -84.00106 | 9 | 500 | 360 | 0.0003 | 8 | 56 | Nanofiltration as tertiary treatment method for removing trace pharmaceutically active compounds in wastewater from wastewater treatment plants
2090 | NF270 | NF | Naproxen | 22204-53-1 | COC1=CC=C2C=C([C@H](C)C(=O)O)C=CC2=C1 | 230.27 | 0.535 | 0.4010378 | -1 | 2.82 | 1.24 | 7.377334e-06 | 4.84 | 2.74 | 2.24 | 0.45 | 15.9 | -0.4967451 | 0.3101857 | 47.4 | 3.92 | 7.3 | 42.7 | 1.51 | 2.02 | 0.6 | 0.67 | 1.7821 | 340 | 0.4303177 | 0.9319574 | 0.004629797 | 0.1896535 | -0.9014318 | 29.8 | 59.2 | -42.7 | -3.487669 | -84.00106 | 9 | 500 | 360 | 0.0003 | 8 | 99.2 | Nanofiltration as tertiary treatment method for removing trace pharmaceutically active compounds in wastewater from wastewater treatment plants
2091 | NF270 | NF | Sulfamethoxazole | 723-46-6 | CC1=CC(NS(=O)(=O)C2=CC=C(N)C=C2)=NO1 | 253.28 | 0.563 | 0.4192141 | -0.9857 | 0.56 | 1.4895 | 7.777528e-06 | 1.6 | 5.7 | 0.56 | -0.56 | 610 | -0.3987277 | 0.2626377 | 70.9 | 5.4 | 5.88 | 42.08939 | 1.89 | 2.23 | 0.58 | 1.29 | 1.7244 | 340 | 0.4303177 | 0.9741967 | 0.0006658111 | 0.1942164 | -1.526106 | 29.8 | 59.2 | -42.7 | -3.487669 | -84.00106 | 9 | 500 | 360 | 0.001 | 8 | 93.9 | Nanofiltration as tertiary treatment method for removing trace pharmaceutically active compounds in wastewater from wastewater treatment plants
2092 | NF270 | NF | Triclosan | 3380-34-5 | OC1=CC(Cl)=CC=C1OC1=CC=C(Cl)C=C1Cl | 289.55 | 0.523 | 0.4461554 | -0.676 | 5.53 | 1.55 | 7.351065e-06 | 7.9 | nan | 5.27 | 5.13 | 12 | -0.5042031 | 0.1687139 | 51.7 | 4.17 | 6.55 | 28.8652 | 1.73 | 1.55 | 0.47 | 0.45 | 1.8088 | 340 | 0.4303177 | 1.036805 | 0.001354583 | 0.3250136 | -1.025722 | 29.8 | 59.2 | -42.7 | -3.487669 | -84.00106 | 9 | 500 | 360 | 0.0003 | 8 | 93.6 | Nanofiltration as tertiary treatment method for removing trace pharmaceutically active compounds in wastewater from wastewater treatment plants
2093 | NF270 | NF | Trimethoprim | 738-70-5 | COC1=CC(CC2=CN=C(N)N=C2N)=CC(OC)=C1OC | 290.32 | 0.588 | 0.4467072 | 0.5881 | 0.98 | 1.252 | 6.45676e-06 | nan | 7.12 | -1.16 | -1.15 | 400 | -0.4927045 | 0.2214316 | 53.9 | 4.97 | 6.95 | -25.11187 | 1.89 | 2.5 | 0.21 | 1.69 | 2.1813 | 340 | 0.4303177 | 1.038087 | 0.001450614 | 2.658467 | -1.087313 | 29.8 | 59.2 | -42.7 | -3.487669 | -84.00106 | 9 | 500 | 360 | 0.0003 | 8 | 96.9 | Nanofiltration as tertiary treatment method for removing trace pharmaceutically active compounds in wastewater from wastewater treatment plants
2094 | NF270 | NF | Trimethoprim | 738-70-5 | COC1=CC(CC2=CN=C(N)N=C2N)=CC(OC)=C1OC | 290.32 | 0.588 | 0.4467072 | 0.993 | 0.98 | 1.252 | 6.45676e-06 | nan | 7.12 | -1.16 | -1.15 | 400 | -0.4927045 | 0.2214316 | 53.9 | 4.97 | 6.95 | -20.2572 | 1.89 | 2.5 | 0.21 | 1.69 | 2.1813 | 340 | 0.4303177 | 1.038087 | 0.001450614 | 2.200599 | -1.087313 | 29.8 | 59.2 | -20.4 | -1.528294 | -36.8092 | 9 | 500 | 360 | 1 | 6 | 71.9 | Fit-for-Purpose Design of Nanofiltration Membranes for Simultaneous Nutrient Recovery and Micropollutant Removal
2096 | NF270 | NF | Carbamazepine | 298-46-4 | NC(=O)N1C2=CC=CC=C2C=CC2=CC=CC=C21 | 236.27 | 0.508 | 0.4058676 | 0 | 2.766 | 1.266 | 1.765055e-09 | 13.9 | nan | 2.28 | 2.28 | 18 | -0.3508838 | 0.3234222 | nan | 4.48 | 5.76 | 0 | 2.15 | 1.9 | 0.5 | 1.15 | 1.8106 | 340 | 0.4303177 | 0.9431812 | 0.003228374 | 1 | #VALUE! | 29.8 | 59.2 | -20.4 | -1.528294 | -36.8092 | 9 | 500 | 360 | 1 | 6 | 62.1 | Fit-for-Purpose Design of Nanofiltration Membranes for Simultaneous Nutrient Recovery and Micropollutant Removal
2097 | NF90 | NF | Trimethoprim | 738-70-5 | COC1=CC(CC2=CN=C(N)N=C2N)=CC(OC)=C1OC | 290.32 | 0.588 | 0.4467072 | 0.993 | 0.98 | 1.252 | 6.45676e-06 | nan | 7.12 | -1.16 | -1.15 | 400 | -0.4927045 | 0.2214316 | 53.9 | 4.97 | 6.95 | -17.7747 | 1.89 | 2.5 | 0.21 | 1.69 | 2.1813 | 118 | 0.2386677 | 1.87167 | 0.759808 | 1.99785 | -0.9976456 | 54.1 | 42 | -17.9 | -1.332997 | -57.88607 | 129.5 | 500 | 360 | 1 | 6 | 93.5 | Fit-for-Purpose Design of Nanofiltration Membranes for Simultaneous Nutrient Recovery and Micropollutant Removal
2099 | NF90 | NF | Carbamazepine | 298-46-4 | NC(=O)N1C2=CC=CC=C2C=CC2=CC=CC=C21 | 236.27 | 0.508 | 0.4058676 | 0 | 2.766 | 1.266 | 1.765055e-09 | 13.9 | nan | 2.28 | 2.28 | 18 | -0.3508838 | 0.3234222 | nan | 4.48 | 5.76 | 0 | 2.15 | 1.9 | 0.5 | 1.15 | 1.8106 | 118 | 0.2386677 | 1.700555 | 0.490777 | 1 | #VALUE! | 54.1 | 42 | -17.9 | -1.332997 | -57.88607 | 129.5 | 500 | 360 | 1 | 6 | 94.6 | Fit-for-Purpose Design of Nanofiltration Membranes for Simultaneous Nutrient Recovery and Micropollutant Removal
2100 | PIP | NF | Trimethoprim | 738-70-5 | COC1=CC(CC2=CN=C(N)N=C2N)=CC(OC)=C1OC | 290.32 | 0.588 | 0.4467072 | 0.993 | 0.98 | 1.252 | 6.45676e-06 | nan | 7.12 | -1.16 | -1.15 | 400 | -0.4927045 | 0.2214316 | 53.9 | 4.97 | 6.95 | -12.7104 | 1.89 | 2.5 | 0.21 | 1.69 | 2.1813 | 250 | 0.3625835 | 1.232012 | 0.05382951 | 1.640316 | -1.088172 | 47.1 | 43.3669 | -12.8 | -0.9438869 | -26.98054 |  | 500 | 360 | 1 | 6 | 73.2 | Fit-for-Purpose Design of Nanofiltration Membranes for Simultaneous Nutrient Recovery and Micropollutant Removal
2102 | PIP | NF | Carbamazepine | 298-46-4 | NC(=O)N1C2=CC=CC=C2C=CC2=CC=CC=C21 | 236.27 | 0.508 | 0.4058676 | 0 | 2.766 | 1.266 | 1.765055e-09 | 13.9 | nan | 2.28 | 2.28 | 18 | -0.3508838 | 0.3234222 | nan | 4.48 | 5.76 | 0 | 2.15 | 1.9 | 0.5 | 1.15 | 1.8106 | 250 | 0.3625835 | 1.119377 | 0.01425083 | 1 | #VALUE! | 47.1 | 43.3669 | -12.8 | -0.9438869 | -26.98054 |  | 500 | 360 | 1 | 6 | 61.2 | Fit-for-Purpose Design of Nanofiltration Membranes for Simultaneous Nutrient Recovery and Micropollutant Removal